## Fig1
Optical Constants
| mosi, wo cap, genosc | mosi, wo cap, genosc | mosi, with cap, 5_3nm, genosc | mosi, with cap, 5_3nm, genosc | nbn_genosc | nbn_genosc | nbtin_genosc | nbtin_genosc
Wavelength (nm) | Index of Refraction n | Extinction Coefficient k | Index of Refraction n | Extinction Coefficient k | Index of Refraction n | Extinction Coefficient k | Index of Refraction n | Extinction Coefficient k
270 | 1.5589 | 2.9491 | 1.8228 | 4.0385 | 2.2126 | 1.5828 | 2.2065 | 1.5536
280 | 1.7659 | 2.7857 | 1.7943 | 3.2903 | 2.1691 | 1.4774 | 2.1927 | 1.4322
290 | 1.729 | 2.6634 | 1.4132 | 3.4462 | 2.1067 | 1.4445 | 2.137 | 1.3663
300 | 1.6564 | 2.7049 | 1.3417 | 3.7636 | 2.0624 | 1.4675 | 2.073 | 1.3585
310 | 1.6433 | 2.8272 | 1.3975 | 4.0928 | 2.0563 | 1.519 | 2.0302 | 1.399
320 | 1.6955 | 2.976 | 1.5528 | 4.4522 | 2.091 | 1.5676 | 2.0316 | 1.4636
330 | 1.8135 | 3.1218 | 1.886 | 4.8443 | 2.1502 | 1.589 | 2.0816 | 1.5148
340 | 1.9976 | 3.2284 | 2.547 | 5.0332 | 2.2081 | 1.5757 | 2.1544 | 1.5195
350 | 2.2189 | 3.2466 | 2.9835 | 4.6543 | 2.2433 | 1.5386 | 2.2072 | 1.4759
360 | 2.3999 | 3.1616 | 2.9826 | 4.5359 | 2.2482 | 1.4963 | 2.2132 | 1.4138
370 | 2.4795 | 3.0374 | 3.1583 | 4.6162 | 2.2278 | 1.4642 | 2.1758 | 1.3666
380 | 2.4779 | 2.9499 | 3.4692 | 4.5813 | 2.1915 | 1.4503 | 2.1141 | 1.3538
390 | 2.4474 | 2.9199 | 3.7275 | 4.3836 | 2.1489 | 1.4563 | 2.0526 | 1.3827
400 | 2.421 | 2.9337 | 3.8324 | 4.1369 | 2.107 | 1.4804 | 2.0255 | 1.4434
410 | 2.41 | 2.9735 | 3.8211 | 3.9534 | 2.0706 | 1.5193 | 2.0456 | 1.4762
420 | 2.416 | 3.0264 | 3.7722 | 3.8598 | 2.0426 | 1.5693 | 2.0311 | 1.4616
430 | 2.4369 | 3.0847 | 3.7349 | 3.8333 | 2.0244 | 1.6268 | 1.9742 | 1.4768
440 | 2.4702 | 3.1436 | 3.7264 | 3.8441 | 2.0163 | 1.6886 | 1.9222 | 1.5285
450 | 2.5135 | 3.2005 | 3.7474 | 3.8697 | 2.0178 | 1.7519 | 1.888 | 1.5978
460 | 2.5647 | 3.2535 | 3.7921 | 3.8963 | 2.0283 | 1.8145 | 1.8711 | 1.6736
470 | 2.6219 | 3.3015 | 3.8533 | 3.916 | 2.0463 | 1.8747 | 1.8689 | 1.7499
480 | 2.6836 | 3.3436 | 3.9243 | 3.9254 | 2.0706 | 1.9312 | 1.8784 | 1.8237
490 | 2.748 | 3.3795 | 3.9992 | 3.9234 | 2.0997 | 1.9832 | 1.8972 | 1.8927
500 | 2.8136 | 3.4089 | 4.0737 | 3.9105 | 2.1323 | 2.0302 | 1.923 | 1.9558
510 | 2.8792 | 3.432 | 4.1441 | 3.8883 | 2.1668 | 2.0721 | 1.9535 | 2.0125
520 | 2.9434 | 3.4492 | 4.2082 | 3.859 | 2.2021 | 2.1092 | 1.9868 | 2.0626
530 | 3.005 | 3.461 | 4.2646 | 3.8246 | 2.2371 | 2.1417 | 2.0211 | 2.1065
540 | 3.0634 | 3.4684 | 4.3129 | 3.7875 | 2.2709 | 2.1704 | 2.0549 | 2.1448
550 | 3.1177 | 3.4721 | 4.3529 | 3.7496 | 2.303 | 2.1959 | 2.0871 | 2.1786
560 | 3.1678 | 3.4732 | 4.3852 | 3.7124 | 2.3327 | 2.2191 | 2.1167 | 2.2089
570 | 3.2135 | 3.4725 | 4.4105 | 3.6772 | 2.3601 | 2.2409 | 2.1435 | 2.2369
580 | 3.2549 | 3.471 | 4.4298 | 3.645 | 2.385 | 2.262 | 2.1674 | 2.264
590 | 3.2923 | 3.4693 | 4.4438 | 3.6164 | 2.4077 | 2.2831 | 2.1886 | 2.291
600 | 3.3259 | 3.4681 | 4.4536 | 3.5918 | 2.4286 | 2.305 | 2.2077 | 2.3191
610 | 3.3562 | 3.4677 | 4.4599 | 3.5713 | 2.4483 | 2.3281 | 2.2256 | 2.3487
620 | 3.3838 | 3.4686 | 4.4637 | 3.555 | 2.4673 | 2.3526 | 2.2431 | 2.3803
630 | 3.4089 | 3.4709 | 4.4655 | 3.5429 | 2.4865 | 2.3789 | 2.2612 | 2.414
640 | 3.432 | 3.4747 | 4.4659 | 3.5347 | 2.5065 | 2.4066 | 2.2811 | 2.4493
650 | 3.4535 | 3.4801 | 4.4655 | 3.5303 | 2.5282 | 2.4355 | 2.3035 | 2.4858
660 | 3.4738 | 3.4872 | 4.4647 | 3.5294 | 2.5522 | 2.4649 | 2.3292 | 2.5223
670 | 3.493 | 3.4957 | 4.4637 | 3.5318 | 2.5788 | 2.494 | 2.3583 | 2.5576
680 | 3.5116 | 3.5057 | 4.4629 | 3.5371 | 2.6082 | 2.5216 | 2.3906 | 2.5904
690 | 3.5295 | 3.5171 | 4.4625 | 3.5452 | 2.6399 | 2.5465 | 2.4255 | 2.6193
700 | 3.5471 | 3.5297 | 4.4627 | 3.5558 | 2.6731 | 2.5679 | 2.4614 | 2.6435
710 | 3.5645 | 3.5434 | 4.4636 | 3.5687 | 2.7064 | 2.585 | 2.4968 | 2.6625
720 | 3.5817 | 3.5583 | 4.4654 | 3.5835 | 2.7383 | 2.598 | 2.5299 | 2.6766
730 | 3.599 | 3.574 | 4.4681 | 3.6002 | 2.7675 | 2.6075 | 2.5592 | 2.687
740 | 3.6162 | 3.5906 | 4.4718 | 3.6186 | 2.7929 | 2.6145 | 2.5837 | 2.6951
750 | 3.6336 | 3.608 | 4.4765 | 3.6384 | 2.8142 | 2.6206 | 2.6032 | 2.7026
760 | 3.651 | 3.6261 | 4.4823 | 3.6594 | 2.8314 | 2.6271 | 2.6181 | 2.7111
770 | 3.6687 | 3.6448 | 4.4891 | 3.6816 | 2.8451 | 2.6351 | 2.6291 | 2.7218
780 | 3.6866 | 3.664 | 4.4971 | 3.7047 | 2.8562 | 2.6454 | 2.6374 | 2.7354
790 | 3.7046 | 3.6837 | 4.5062 | 3.7287 | 2.8656 | 2.6583 | 2.6439 | 2.7522
800 | 3.723 | 3.7039 | 4.5165 | 3.7534 | 2.8741 | 2.6739 | 2.6498 | 2.7722
810 | 3.7415 | 3.7244 | 4.5278 | 3.7787 | 2.8824 | 2.6922 | 2.6556 | 2.7954
820 | 3.7604 | 3.7452 | 4.5402 | 3.8045 | 2.8912 | 2.7127 | 2.6622 | 2.8212
830 | 3.7795 | 3.7664 | 4.5538 | 3.8306 | 2.9008 | 2.7353 | 2.67 | 2.8493
840 | 3.7989 | 3.7878 | 4.5684 | 3.857 | 2.9115 | 2.7595 | 2.6792 | 2.8792
850 | 3.8186 | 3.8095 | 4.584 | 3.8836 | 2.9236 | 2.7849 | 2.6901 | 2.9106
860 | 3.8386 | 3.8314 | 4.6007 | 3.9103 | 2.9372 | 2.8114 | 2.7028 | 2.943
870 | 3.859 | 3.8534 | 4.6184 | 3.9369 | 2.9523 | 2.8384 | 2.7173 | 2.9761
880 | 3.8797 | 3.8756 | 4.637 | 3.9635 | 2.9689 | 2.8658 | 2.7337 | 3.0095
890 | 3.9007 | 3.8979 | 4.6566 | 3.9899 | 2.987 | 2.8933 | 2.7518 | 3.043
900 | 3.9221 | 3.9202 | 4.677 | 4.016 | 3.0066 | 2.9208 | 2.7716 | 3.0764
910 | 3.9439 | 3.9427 | 4.6983 | 4.0419 | 3.0276 | 2.9479 | 2.793 | 3.1095
920 | 3.9661 | 3.9651 | 4.7205 | 4.0673 | 3.0498 | 2.9745 | 2.8159 | 3.142
930 | 3.9887 | 3.9876 | 4.7433 | 4.0923 | 3.0733 | 3.0005 | 2.8402 | 3.1738
940 | 4.0118 | 4.0099 | 4.7669 | 4.1167 | 3.0978 | 3.0258 | 2.8657 | 3.2048
950 | 4.0353 | 4.0322 | 4.7911 | 4.1406 | 3.1233 | 3.0502 | 2.8924 | 3.2349
960 | 4.0593 | 4.0543 | 4.8158 | 4.1639 | 3.1497 | 3.0737 | 2.9201 | 3.264
970 | 4.0838 | 4.0762 | 4.8411 | 4.1865 | 3.1768 | 3.0962 | 2.9486 | 3.292
980 | 4.1088 | 4.0978 | 4.8668 | 4.2084 | 3.2045 | 3.1176 | 2.9779 | 3.3189
990 | 4.1343 | 4.1191 | 4.8929 | 4.2295 | 3.2327 | 3.1379 | 3.0079 | 3.3446
1000 | 4.1603 | 4.14 | 4.9193 | 4.2499 | 3.2613 | 3.1571 | 3.0384 | 3.3691
1010 | 4.1867 | 4.1603 | 4.9459 | 4.2696 | 3.2902 | 3.1752 | 3.0693 | 3.3923
1020 | 4.2136 | 4.1802 | 4.9726 | 4.2884 | 3.3193 | 3.192 | 3.1004 | 3.4144
1030 | 4.2408 | 4.1994 | 4.9994 | 4.3065 | 3.3484 | 3.2078 | 3.1318 | 3.4352
1040 | 4.2684 | 4.2178 | 5.0263 | 4.3238 | 3.3774 | 3.2224 | 3.1632 | 3.4548
1050 | 4.2963 | 4.2355 | 5.053 | 4.3403 | 3.4063 | 3.2359 | 3.1946 | 3.4732
1060 | 4.3243 | 4.2524 | 5.0797 | 4.3561 | 3.4349 | 3.2484 | 3.2259 | 3.4905
1070 | 4.3524 | 4.2684 | 5.1061 | 4.3712 | 3.4632 | 3.2599 | 3.257 | 3.5066
1080 | 4.3805 | 4.2835 | 5.1323 | 4.3856 | 3.4911 | 3.2705 | 3.2878 | 3.5217
1090 | 4.4084 | 4.2977 | 5.1582 | 4.3994 | 3.5186 | 3.2801 | 3.3182 | 3.5358
1100 | 4.4361 | 4.311 | 5.1838 | 4.4126 | 3.5455 | 3.289 | 3.3483 | 3.5489
1110 | 4.4635 | 4.3234 | 5.209 | 4.4252 | 3.5719 | 3.297 | 3.3779 | 3.5611
1120 | 4.4904 | 4.335 | 5.2338 | 4.4372 | 3.5977 | 3.3044 | 3.4069 | 3.5725
1130 | 4.5167 | 4.3459 | 5.2582 | 4.4488 | 3.6229 | 3.3112 | 3.4354 | 3.5831
1140 | 4.5424 | 4.3561 | 5.2821 | 4.46 | 3.6474 | 3.3174 | 3.4633 | 3.593
1150 | 4.5675 | 4.3657 | 5.3055 | 4.4708 | 3.6712 | 3.3232 | 3.4906 | 3.6023
1160 | 4.5918 | 4.3749 | 5.3285 | 4.4813 | 3.6944 | 3.3285 | 3.5173 | 3.611
1170 | 4.6153 | 4.3837 | 5.351 | 4.4914 | 3.7169 | 3.3334 | 3.5433 | 3.6191
1180 | 4.6381 | 4.3922 | 5.373 | 4.5014 | 3.7388 | 3.3381 | 3.5687 | 3.6269
1190 | 4.6602 | 4.4005 | 5.3945 | 4.5111 | 3.76 | 3.3425 | 3.5934 | 3.6342
1200 | 4.6815 | 4.4087 | 5.4155 | 4.5207 | 3.7805 | 3.3467 | 3.6175 | 3.6411
1210 | 4.7021 | 4.4169 | 5.4361 | 4.5301 | 3.8005 | 3.3508 | 3.6409 | 3.6478
1220 | 4.7222 | 4.4251 | 5.4562 | 4.5394 | 3.8198 | 3.3547 | 3.6637 | 3.6542
1230 | 4.7416 | 4.4334 | 5.4759 | 4.5487 | 3.8385 | 3.3586 | 3.6859 | 3.6605
1240 | 4.7604 | 4.4418 | 5.4952 | 4.5579 | 3.8568 | 3.3625 | 3.7075 | 3.6666
1250 | 4.7788 | 4.4504 | 5.514 | 4.5671 | 3.8744 | 3.3664 | 3.7285 | 3.6725
1260 | 4.7967 | 4.4592 | 5.5325 | 4.5763 | 3.8916 | 3.3703 | 3.749 | 3.6784
1270 | 4.8143 | 4.4681 | 5.5506 | 4.5856 | 3.9084 | 3.3742 | 3.769 | 3.6842
1280 | 4.8315 | 4.4773 | 5.5684 | 4.5949 | 3.9246 | 3.3782 | 3.7885 | 3.6901
1290 | 4.8484 | 4.4867 | 5.5858 | 4.6042 | 3.9405 | 3.3823 | 3.8074 | 3.6959
1300 | 4.865 | 4.4963 | 5.6029 | 4.6136 | 3.956 | 3.3865 | 3.826 | 3.7017
1310 | 4.8814 | 4.5061 | 5.6198 | 4.623 | 3.9711 | 3.3908 | 3.8441 | 3.7076
1320 | 4.8976 | 4.5162 | 5.6364 | 4.6326 | 3.9859 | 3.3952 | 3.8619 | 3.7135
1330 | 4.9137 | 4.5263 | 5.6527 | 4.6422 | 4.0004 | 3.3998 | 3.8792 | 3.7195
1340 | 4.9296 | 4.5367 | 5.6688 | 4.652 | 4.0146 | 3.4045 | 3.8962 | 3.7256
1350 | 4.9454 | 4.5472 | 5.6847 | 4.6618 | 4.0286 | 3.4093 | 3.9129 | 3.7317
1360 | 4.961 | 4.5579 | 5.7004 | 4.6717 | 4.0423 | 3.4142 | 3.9293 | 3.738
1370 | 4.9766 | 4.5687 | 5.7159 | 4.6817 | 4.0558 | 3.4193 | 3.9455 | 3.7443
1380 | 4.9922 | 4.5796 | 5.7312 | 4.6918 | 4.0691 | 3.4245 | 3.9613 | 3.7508
1390 | 5.0076 | 4.5907 | 5.7464 | 4.702 | 4.0822 | 3.4299 | 3.977 | 3.7573
1400 | 5.023 | 4.6018 | 5.7614 | 4.7123 | 4.0951 | 3.4353 | 3.9924 | 3.764
1410 | 5.0383 | 4.613 | 5.7763 | 4.7227 | 4.1079 | 3.4409 | 4.0076 | 3.7707
1420 | 5.0537 | 4.6243 | 5.7911 | 4.7331 | 4.1206 | 3.4466 | 4.0226 | 3.7776
1430 | 5.0689 | 4.6356 | 5.8058 | 4.7437 | 4.1331 | 3.4524 | 4.0375 | 3.7845
1440 | 5.0842 | 4.647 | 5.8203 | 4.7543 | 4.1455 | 3.4583 | 4.0522 | 3.7916
1450 | 5.0994 | 4.6585 | 5.8348 | 4.765 | 4.1579 | 3.4643 | 4.0668 | 3.7987
1460 | 5.1146 | 4.67 | 5.8492 | 4.7758 | 4.1701 | 3.4704 | 4.0812 | 3.8059
1470 | 5.1297 | 4.6815 | 5.8635 | 4.7866 | 4.1822 | 3.4766 | 4.0956 | 3.8132
1480 | 5.1449 | 4.693 | 5.8778 | 4.7975 | 4.1943 | 3.4829 | 4.1098 | 3.8205
1490 | 5.16 | 4.7045 | 5.8919 | 4.8085 | 4.2063 | 3.4892 | 4.1239 | 3.8279
1500 | 5.1751 | 4.716 | 5.9061 | 4.8195 | 4.2183 | 3.4956 | 4.138 | 3.8354
1510 | 5.1901 | 4.7276 | 5.9201 | 4.8306 | 4.2302 | 3.5021 | 4.1519 | 3.843
1520 | 5.2052 | 4.7391 | 5.9341 | 4.8417 | 4.242 | 3.5086 | 4.1658 | 3.8506
1530 | 5.2202 | 4.7506 | 5.9481 | 4.8528 | 4.2538 | 3.5152 | 4.1797 | 3.8582
1540 | 5.2352 | 4.7621 | 5.962 | 4.864 | 4.2656 | 3.5218 | 4.1934 | 3.8659
1550 | 5.2502 | 4.7736 | 5.9759 | 4.8752 | 4.2773 | 3.5285 | 4.2071 | 3.8736
1560 | 5.2652 | 4.7851 | 5.9898 | 4.8865 | 4.289 | 3.5352 | 4.2208 | 3.8813
1570 | 5.2801 | 4.7965 | 6.0036 | 4.8977 | 4.3006 | 3.5419 | 4.2344 | 3.8891
1580 | 5.295 | 4.8079 | 6.0174 | 4.909 | 4.3123 | 3.5486 | 4.248 | 3.8969
1590 | 5.3099 | 4.8193 | 6.0311 | 4.9203 | 4.3239 | 3.5554 | 4.2616 | 3.9046
1600 | 5.3247 | 4.8307 | 6.0449 | 4.9317 | 4.3355 | 3.5622 | 4.2751 | 3.9124
1610 | 5.3395 | 4.842 | 6.0586 | 4.943 | 4.347 | 3.5689 | 4.2886 | 3.9202
1620 | 5.3543 | 4.8532 | 6.0723 | 4.9543 | 4.3586 | 3.5757 | 4.302 | 3.928
1630 | 5.3691 | 4.8645 | 6.0859 | 4.9657 | 4.3701 | 3.5825 | 4.3154 | 3.9358
1640 | 5.3838 | 4.8757 | 6.0996 | 4.977 | 4.3816 | 3.5893 | 4.3288 | 3.9436
1650 | 5.3985 | 4.8868 | 6.1132 | 4.9883 | 4.393 | 3.5961 | 4.3422 | 3.9514
1660 | 5.4132 | 4.8979 | 6.1268 | 4.9996 | 4.4045 | 3.6028 | 4.3555 | 3.9591
1670 | 5.4278 | 4.9089 | 6.1404 | 5.011 | 4.4159 | 3.6096 | 4.3689 | 3.9668
1680 | 5.4424 | 4.92 | 6.154 | 5.0223 | 4.4274 | 3.6163 | 4.3821 | 3.9745
1690 | 5.4569 | 4.9309 | 6.1675 | 5.0336 | 4.4388 | 3.623 | 4.3954 | 3.9822
1700 | 5.4714 | 4.9418 | 6.1811 | 5.0448 | 4.4501 | 3.6297 | 4.4087 | 3.9898
1710 | 5.4859 | 4.9527 | 6.1946 | 5.0561 | 4.4615 | 3.6363 | 4.4219 | 3.9974
1720 | 5.5003 | 4.9635 | 6.2081 | 5.0673 | 4.4729 | 3.643 | 4.4351 | 4.005
1730 | 5.5147 | 4.9742 | 6.2216 | 5.0785 | 4.4842 | 3.6496 | 4.4482 | 4.0125
1740 | 5.529 | 4.985 | 6.2351 | 5.0897 | 4.4955 | 3.6561 | 4.4614 | 4.02
1750 | 5.5433 | 4.9956 | 6.2485 | 5.1009 | 4.5068 | 3.6627 | 4.4745 | 4.0274
1760 | 5.5576 | 5.0062 | 6.262 | 5.112 | 4.518 | 3.6692 | 4.4876 | 4.0348
1770 | 5.5718 | 5.0168 | 6.2754 | 5.1231 | 4.5292 | 3.6756 | 4.5007 | 4.0421
1780 | 5.586 | 5.0273 | 6.2888 | 5.1342 | 4.5404 | 3.682 | 4.5137 | 4.0494
1790 | 5.6001 | 5.0377 | 6.3022 | 5.1452 | 4.5516 | 3.6884 | 4.5267 | 4.0566
1800 | 5.6142 | 5.0481 | 6.3156 | 5.1562 | 4.5628 | 3.6947 | 4.5397 | 4.0637
1810 | 5.6282 | 5.0584 | 6.3289 | 5.1672 | 4.5739 | 3.701 | 4.5526 | 4.0708
1820 | 5.6422 | 5.0687 | 6.3423 | 5.1781 | 4.585 | 3.7072 | 4.5656 | 4.0779
1830 | 5.6562 | 5.0789 | 6.3556 | 5.189 | 4.5961 | 3.7134 | 4.5785 | 4.0849
1840 | 5.67 | 5.0891 | 6.3689 | 5.1998 | 4.6071 | 3.7196 | 4.5913 | 4.0918
1850 | 5.6839 | 5.0992 | 6.3822 | 5.2106 | 4.6182 | 3.7257 | 4.6041 | 4.0986
1860 | 5.6977 | 5.1093 | 6.3955 | 5.2214 | 4.6291 | 3.7317 | 4.6169 | 4.1054
1870 | 5.7114 | 5.1193 | 6.4088 | 5.2321 | 4.6401 | 3.7377 | 4.6297 | 4.1121
1880 | 5.7251 | 5.1293 | 6.422 | 5.2428 | 4.651 | 3.7436 | 4.6424 | 4.1188
1890 | 5.7388 | 5.1392 | 6.4352 | 5.2534 | 4.6619 | 3.7495 | 4.6551 | 4.1254
1900 | 5.7524 | 5.1491 | 6.4484 | 5.264 | 4.6728 | 3.7554 | 4.6677 | 4.1319
1910 | 5.7659 | 5.1589 | 6.4616 | 5.2745 | 4.6836 | 3.7612 | 4.6803 | 4.1384
1920 | 5.7794 | 5.1686 | 6.4748 | 5.285 | 4.6944 | 3.7669 | 4.6928 | 4.1448
1930 | 5.7929 | 5.1783 | 6.4879 | 5.2954 | 4.7051 | 3.7726 | 4.7053 | 4.1511
1940 | 5.8063 | 5.188 | 6.501 | 5.3058 | 4.7158 | 3.7782 | 4.7178 | 4.1573
1950 | 5.8196 | 5.1976 | 6.5141 | 5.3161 | 4.7265 | 3.7837 | 4.7302 | 4.1635
1960 | 5.8329 | 5.2071 | 6.5272 | 5.3264 | 4.7371 | 3.7893 | 4.7426 | 4.1696
1970 | 5.8461 | 5.2166 | 6.5403 | 5.3367 | 4.7477 | 3.7947 | 4.7549 | 4.1757
1980 | 5.8593 | 5.226 | 6.5533 | 5.3468 | 4.7583 | 3.8001 | 4.7672 | 4.1816
1990 | 5.8724 | 5.2354 | 6.5663 | 5.357 | 4.7688 | 3.8055 | 4.7795 | 4.1875
2000 | 5.8855 | 5.2448 | 6.5793 | 5.367 | 4.7792 | 3.8108 | 4.7916 | 4.1934
2010 | 5.8985 | 5.2541 | 6.5923 | 5.3771 | 4.7896 | 3.816 | 4.8038 | 4.1991
2020 | 5.9115 | 5.2633 | 6.6053 | 5.387 | 4.8 | 3.8212 | 4.8159 | 4.2048
2030 | 5.9244 | 5.2725 | 6.6182 | 5.397 | 4.8103 | 3.8263 | 4.8279 | 4.2104
2040 | 5.9373 | 5.2816 | 6.6311 | 5.4068 | 4.8206 | 3.8314 | 4.8399 | 4.216
2050 | 5.9501 | 5.2907 | 6.644 | 5.4166 | 4.8309 | 3.8364 | 4.8518 | 4.2214
2060 | 5.9629 | 5.2997 | 6.6568 | 5.4264 | 4.8411 | 3.8414 | 4.8637 | 4.2269
2070 | 5.9756 | 5.3087 | 6.6696 | 5.4361 | 4.8512 | 3.8463 | 4.8755 | 4.2322
2080 | 5.9882 | 5.3177 | 6.6824 | 5.4457 | 4.8613 | 3.8511 | 4.8872 | 4.2375
2090 | 6.0008 | 5.3266 | 6.6952 | 5.4553 | 4.8714 | 3.8559 | 4.8989 | 4.2427
2100 | 6.0134 | 5.3354 | 6.708 | 5.4648 | 4.8814 | 3.8607 | 4.9106 | 4.2478
2110 | 6.0258 | 5.3442 | 6.7207 | 5.4743 | 4.8913 | 3.8654 | 4.9222 | 4.2529
2120 | 6.0383 | 5.3529 | 6.7334 | 5.4837 | 4.9012 | 3.87 | 4.9337 | 4.2579
2130 | 6.0506 | 5.3616 | 6.7461 | 5.4931 | 4.911 | 3.8746 | 4.9451 | 4.2628
2140 | 6.063 | 5.3703 | 6.7587 | 5.5024 | 4.9208 | 3.8791 | 4.9565 | 4.2676
2150 | 6.0752 | 5.3789 | 6.7713 | 5.5116 | 4.9306 | 3.8836 | 4.9679 | 4.2724
2160 | 6.0874 | 5.3875 | 6.7839 | 5.5208 | 4.9403 | 3.888 | 4.9792 | 4.2772
2170 | 6.0996 | 5.396 | 6.7965 | 5.5299 | 4.9499 | 3.8924 | 4.9904 | 4.2818
2180 | 6.1117 | 5.4044 | 6.809 | 5.539 | 4.9595 | 3.8967 | 5.0015 | 4.2864
2190 | 6.1237 | 5.4129 | 6.8216 | 5.548 | 4.969 | 3.901 | 5.0126 | 4.291
2200 | 6.1357 | 5.4213 | 6.834 | 5.557 | 4.9785 | 3.9052 | 5.0236 | 4.2954

## Fig3
Optical Constants
| SPA 24 | SPA 24 | SPA 25 | SPA 25 | SPA 26 | SPA 26 | SPA 27 | SPA 27 | SPA 28 | SPA 28 | SPA 29 | SPA 29 | SPA 30 | SPA 30
Wavelength (nm) | Index of Refraction 'n' | Extinction Coefficient 'k' | Index of Refraction 'n' | Extinction Coefficient 'k' | Index of Refraction 'n' | Extinction Coefficient 'k' | Index of Refraction 'n' | Extinction Coefficient 'k' | Index of Refraction 'n' | Extinction Coefficient 'k' | Index of Refraction 'n' | Extinction Coefficient 'k' | Index of Refraction 'n' | Extinction Coefficient 'k'
270 | 2.4091 | 1.3313 | 2.5288 | 1.3429 | 2.4923 | 1.3327 | 2.4735 | 1.418 | 2.4591 | 1.357 | 2.3264 | 1.3522 | 2.2356 | 1.5473
280 | 2.4199 | 1.3165 | 2.491 | 1.2998 | 2.4773 | 1.3214 | 2.506 | 1.3943 | 2.4795 | 1.3714 | 2.4262 | 1.3805 | 2.4313 | 1.5287
290 | 2.4373 | 1.2847 | 2.4741 | 1.2803 | 2.4848 | 1.3055 | 2.5272 | 1.352 | 2.5194 | 1.3573 | 2.5091 | 1.3473 | 2.5508 | 1.4204
300 | 2.4446 | 1.2438 | 2.4762 | 1.2627 | 2.4967 | 1.2759 | 2.5301 | 1.3069 | 2.5509 | 1.3177 | 2.5525 | 1.2849 | 2.582 | 1.3015
310 | 2.4391 | 1.2051 | 2.4854 | 1.2353 | 2.4994 | 1.2375 | 2.5198 | 1.2701 | 2.562 | 1.2687 | 2.5589 | 1.2223 | 2.5597 | 1.2166
320 | 2.4259 | 1.1748 | 2.4892 | 1.1978 | 2.4892 | 1.1998 | 2.5047 | 1.2444 | 2.5549 | 1.2245 | 2.5423 | 1.1747 | 2.5211 | 1.1728
330 | 2.4107 | 1.153 | 2.4804 | 1.157 | 2.4693 | 1.1699 | 2.491 | 1.2268 | 2.538 | 1.1909 | 2.5173 | 1.1454 | 2.4896 | 1.1591
340 | 2.3971 | 1.1368 | 2.4588 | 1.121 | 2.4458 | 1.1503 | 2.4804 | 1.2124 | 2.5185 | 1.1673 | 2.4943 | 1.13 | 2.4747 | 1.1592
350 | 2.3857 | 1.1223 | 2.4286 | 1.0951 | 2.4239 | 1.1387 | 2.4717 | 1.1971 | 2.5003 | 1.1497 | 2.4775 | 1.1211 | 2.4753 | 1.1588
360 | 2.3746 | 1.1068 | 2.3959 | 1.0806 | 2.4059 | 1.1308 | 2.4619 | 1.1792 | 2.4834 | 1.1338 | 2.4661 | 1.1117 | 2.4841 | 1.149
370 | 2.3613 | 1.0894 | 2.366 | 1.0751 | 2.3908 | 1.1222 | 2.448 | 1.1589 | 2.4656 | 1.1171 | 2.4558 | 1.0979 | 2.4917 | 1.1276
380 | 2.3435 | 1.071 | 2.3414 | 1.0738 | 2.3753 | 1.1104 | 2.4278 | 1.1378 | 2.4441 | 1.0995 | 2.4416 | 1.0796 | 2.4909 | 1.0976
390 | 2.3198 | 1.0531 | 2.3209 | 1.0711 | 2.3555 | 1.0957 | 2.4006 | 1.1182 | 2.4168 | 1.0822 | 2.42 | 1.0591 | 2.4781 | 1.0646
400 | 2.29 | 1.0375 | 2.2998 | 1.0642 | 2.3288 | 1.0803 | 2.3664 | 1.1021 | 2.3827 | 1.0676 | 2.3894 | 1.0402 | 2.453 | 1.0338
410 | 2.2544 | 1.0261 | 2.2732 | 1.0542 | 2.2943 | 1.0671 | 2.3261 | 1.0912 | 2.3422 | 1.0579 | 2.3503 | 1.0264 | 2.4171 | 1.0096
420 | 2.2139 | 1.0201 | 2.2382 | 1.0448 | 2.2526 | 1.0591 | 2.2806 | 1.087 | 2.2961 | 1.0553 | 2.3044 | 1.0206 | 2.3731 | 0.99504
430 | 2.1696 | 1.0203 | 2.1946 | 1.0403 | 2.2048 | 1.0584 | 2.2312 | 1.0904 | 2.2462 | 1.0615 | 2.2539 | 1.0253 | 2.3239 | 0.99247
440 | 2.1227 | 1.0274 | 2.1444 | 1.0442 | 2.153 | 1.0668 | 2.179 | 1.1029 | 2.1947 | 1.0784 | 2.2022 | 1.0423 | 2.2732 | 1.0038
450 | 2.0743 | 1.0418 | 2.0903 | 1.0586 | 2.0991 | 1.0854 | 2.1258 | 1.1258 | 2.1454 | 1.1071 | 2.1544 | 1.073 | 2.2265 | 1.0306
460 | 2.0257 | 1.0637 | 2.0355 | 1.0847 | 2.046 | 1.1159 | 2.0748 | 1.1615 | 2.1043 | 1.1477 | 2.1179 | 1.1164 | 2.1919 | 1.0718
470 | 1.9784 | 1.0932 | 1.9837 | 1.1233 | 1.998 | 1.159 | 2.0333 | 1.2118 | 2.0792 | 1.1949 | 2.1016 | 1.1643 | 2.1794 | 1.12
480 | 1.9339 | 1.1301 | 1.9399 | 1.1735 | 1.9626 | 1.2137 | 2.0156 | 1.2711 | 2.0737 | 1.2342 | 2.1065 | 1.1989 | 2.1929 | 1.1567
490 | 1.894 | 1.1736 | 1.9098 | 1.2321 | 1.9486 | 1.271 | 2.0282 | 1.31 | 2.0742 | 1.2501 | 2.1143 | 1.2057 | 2.2165 | 1.1623
500 | 1.8606 | 1.2223 | 1.8981 | 1.2901 | 1.9547 | 1.3105 | 2.0311 | 1.3056 | 2.0576 | 1.2479 | 2.1013 | 1.1934 | 2.2221 | 1.1399
510 | 1.835 | 1.2737 | 1.9014 | 1.3344 | 1.9554 | 1.3207 | 1.9935 | 1.2961 | 2.0184 | 1.2477 | 2.0635 | 1.1838 | 2.1984 | 1.1123
520 | 1.8174 | 1.3242 | 1.9044 | 1.3575 | 1.9296 | 1.3215 | 1.937 | 1.3094 | 1.9667 | 1.2614 | 2.0117 | 1.1886 | 2.1537 | 1.0966
530 | 1.8058 | 1.3705 | 1.8915 | 1.3682 | 1.8844 | 1.335 | 1.8806 | 1.3422 | 1.9122 | 1.2893 | 1.9558 | 1.2085 | 2.1 | 1.097
540 | 1.7962 | 1.4106 | 1.8609 | 1.3817 | 1.8342 | 1.3653 | 1.8297 | 1.3869 | 1.8599 | 1.3286 | 1.9014 | 1.2405 | 2.0447 | 1.1115
550 | 1.7843 | 1.4457 | 1.8206 | 1.4068 | 1.7868 | 1.4082 | 1.785 | 1.439 | 1.8119 | 1.3762 | 1.8508 | 1.2816 | 1.9914 | 1.1368
560 | 1.7676 | 1.4791 | 1.7784 | 1.444 | 1.7447 | 1.4597 | 1.7462 | 1.4959 | 1.7688 | 1.4298 | 1.8048 | 1.3294 | 1.9416 | 1.1705
570 | 1.7462 | 1.5144 | 1.7389 | 1.491 | 1.7085 | 1.5167 | 1.7128 | 1.556 | 1.7308 | 1.4878 | 1.7637 | 1.3823 | 1.8959 | 1.2105
580 | 1.722 | 1.554 | 1.7042 | 1.5449 | 1.6779 | 1.5772 | 1.6842 | 1.6184 | 1.6977 | 1.549 | 1.7275 | 1.4389 | 1.8545 | 1.2553
590 | 1.6972 | 1.5987 | 1.6747 | 1.6035 | 1.6525 | 1.64 | 1.6602 | 1.6823 | 1.6694 | 1.6124 | 1.696 | 1.4981 | 1.8174 | 1.304
600 | 1.6736 | 1.6482 | 1.6504 | 1.665 | 1.6319 | 1.7042 | 1.6404 | 1.7473 | 1.6456 | 1.6773 | 1.6691 | 1.5593 | 1.7845 | 1.3556
610 | 1.6526 | 1.7017 | 1.6311 | 1.7284 | 1.6156 | 1.7691 | 1.6245 | 1.8128 | 1.6259 | 1.7432 | 1.6464 | 1.6219 | 1.7556 | 1.4094
620 | 1.6347 | 1.7582 | 1.6163 | 1.7927 | 1.6032 | 1.8343 | 1.6121 | 1.8785 | 1.6101 | 1.8095 | 1.6276 | 1.6852 | 1.7307 | 1.465
630 | 1.6203 | 1.8169 | 1.6056 | 1.8575 | 1.5944 | 1.8994 | 1.603 | 1.9441 | 1.5979 | 1.876 | 1.6126 | 1.7488 | 1.7094 | 1.5217
640 | 1.6094 | 1.877 | 1.5986 | 1.9222 | 1.5888 | 1.9641 | 1.5969 | 2.0095 | 1.5889 | 1.9423 | 1.6009 | 1.8126 | 1.6917 | 1.5792
650 | 1.6018 | 1.938 | 1.5949 | 1.9865 | 1.5861 | 2.0284 | 1.5935 | 2.0745 | 1.583 | 2.0082 | 1.5924 | 1.8761 | 1.6773 | 1.6372
660 | 1.5974 | 1.9994 | 1.5942 | 2.0502 | 1.5861 | 2.0919 | 1.5927 | 2.1388 | 1.5798 | 2.0736 | 1.5867 | 1.9392 | 1.6659 | 1.6954
670 | 1.596 | 2.0608 | 1.5963 | 2.1133 | 1.5884 | 2.1546 | 1.5942 | 2.2024 | 1.5791 | 2.1383 | 1.5837 | 2.0018 | 1.6574 | 1.7534
680 | 1.5973 | 2.1219 | 1.6007 | 2.1754 | 1.5929 | 2.2165 | 1.5979 | 2.2653 | 1.5806 | 2.2023 | 1.583 | 2.0636 | 1.6515 | 1.8112
690 | 1.6011 | 2.1826 | 1.6074 | 2.2366 | 1.5994 | 2.2775 | 1.6034 | 2.3274 | 1.5843 | 2.2653 | 1.5844 | 2.1247 | 1.6481 | 1.8686
700 | 1.6072 | 2.2427 | 1.616 | 2.2969 | 1.6077 | 2.3375 | 1.6108 | 2.3886 | 1.5898 | 2.3275 | 1.5879 | 2.185 | 1.647 | 1.9254
710 | 1.6154 | 2.3021 | 1.6265 | 2.3562 | 1.6176 | 2.3966 | 1.6197 | 2.449 | 1.5971 | 2.3888 | 1.5932 | 2.2444 | 1.6479 | 1.9817
720 | 1.6255 | 2.3608 | 1.6386 | 2.4144 | 1.629 | 2.4547 | 1.6302 | 2.5084 | 1.6059 | 2.4491 | 1.6 | 2.3029 | 1.6507 | 2.0372
730 | 1.6375 | 2.4186 | 1.6522 | 2.4716 | 1.6417 | 2.5118 | 1.6421 | 2.5669 | 1.6162 | 2.5085 | 1.6084 | 2.3605 | 1.6552 | 2.092
740 | 1.651 | 2.4755 | 1.6671 | 2.5277 | 1.6557 | 2.5679 | 1.6552 | 2.6245 | 1.6278 | 2.567 | 1.6182 | 2.4172 | 1.6613 | 2.146
750 | 1.6661 | 2.5315 | 1.6834 | 2.5828 | 1.6709 | 2.6231 | 1.6695 | 2.6812 | 1.6406 | 2.6244 | 1.6292 | 2.4729 | 1.6689 | 2.1991
760 | 1.6825 | 2.5866 | 1.7007 | 2.6369 | 1.6871 | 2.6773 | 1.6849 | 2.737 | 1.6545 | 2.681 | 1.6413 | 2.5278 | 1.6778 | 2.2515
770 | 1.7002 | 2.6408 | 1.7191 | 2.69 | 1.7042 | 2.7306 | 1.7013 | 2.7919 | 1.6695 | 2.7366 | 1.6546 | 2.5817 | 1.688 | 2.303
780 | 1.7191 | 2.694 | 1.7385 | 2.7421 | 1.7223 | 2.783 | 1.7186 | 2.8459 | 1.6853 | 2.7913 | 1.6687 | 2.6348 | 1.6993 | 2.3537
790 | 1.7392 | 2.7462 | 1.7588 | 2.7932 | 1.7412 | 2.8344 | 1.7368 | 2.899 | 1.7021 | 2.8452 | 1.6838 | 2.6869 | 1.7117 | 2.4035
800 | 1.7602 | 2.7976 | 1.78 | 2.8433 | 1.7608 | 2.885 | 1.7557 | 2.9513 | 1.7196 | 2.8981 | 1.6997 | 2.7382 | 1.725 | 2.4525
810 | 1.7822 | 2.8479 | 1.8019 | 2.8925 | 1.7812 | 2.9347 | 1.7754 | 3.0027 | 1.7379 | 2.9502 | 1.7163 | 2.7887 | 1.7392 | 2.5007
820 | 1.805 | 2.8974 | 1.8245 | 2.9407 | 1.8022 | 2.9835 | 1.7959 | 3.0533 | 1.7569 | 3.0014 | 1.7337 | 2.8383 | 1.7542 | 2.548
830 | 1.8287 | 2.9459 | 1.8477 | 2.988 | 1.8238 | 3.0315 | 1.8169 | 3.1031 | 1.7765 | 3.0518 | 1.7516 | 2.8871 | 1.77 | 2.5946
840 | 1.8532 | 2.9935 | 1.8716 | 3.0344 | 1.846 | 3.0786 | 1.8386 | 3.152 | 1.7967 | 3.1013 | 1.7702 | 2.9351 | 1.7865 | 2.6404
850 | 1.8784 | 3.0401 | 1.896 | 3.0798 | 1.8687 | 3.1249 | 1.8608 | 3.2002 | 1.8175 | 3.1501 | 1.7894 | 2.9824 | 1.8036 | 2.6853
860 | 1.9043 | 3.0859 | 1.9209 | 3.1244 | 1.8919 | 3.1704 | 1.8835 | 3.2476 | 1.8388 | 3.1981 | 1.809 | 3.0288 | 1.8213 | 2.7296
870 | 1.9308 | 3.1307 | 1.9464 | 3.1681 | 1.9156 | 3.2151 | 1.9067 | 3.2942 | 1.8605 | 3.2453 | 1.8292 | 3.0746 | 1.8396 | 2.773
880 | 1.9579 | 3.1747 | 1.9722 | 3.2109 | 1.9396 | 3.2591 | 1.9304 | 3.34 | 1.8827 | 3.2918 | 1.8497 | 3.1195 | 1.8584 | 2.8158
890 | 1.9855 | 3.2177 | 1.9985 | 3.2529 | 1.9641 | 3.3022 | 1.9545 | 3.3851 | 1.9053 | 3.3375 | 1.8707 | 3.1638 | 1.8776 | 2.8578
900 | 2.0136 | 3.2599 | 2.0251 | 3.2941 | 1.9889 | 3.3447 | 1.979 | 3.4294 | 1.9282 | 3.3825 | 1.8921 | 3.2074 | 1.8973 | 2.8991
910 | 2.0422 | 3.3012 | 2.0521 | 3.3344 | 2.0141 | 3.3864 | 2.0039 | 3.4731 | 1.9516 | 3.4267 | 1.9138 | 3.2503 | 1.9175 | 2.9397
920 | 2.0713 | 3.3416 | 2.0794 | 3.3739 | 2.0395 | 3.4273 | 2.0291 | 3.516 | 1.9752 | 3.4703 | 1.9358 | 3.2925 | 1.938 | 2.9796
930 | 2.1008 | 3.3812 | 2.107 | 3.4126 | 2.0652 | 3.4676 | 2.0546 | 3.5582 | 1.9991 | 3.5132 | 1.9582 | 3.334 | 1.9588 | 3.0189
940 | 2.1306 | 3.4198 | 2.1348 | 3.4505 | 2.0912 | 3.5071 | 2.0804 | 3.5997 | 2.0233 | 3.5555 | 1.9808 | 3.3749 | 1.98 | 3.0575
950 | 2.1608 | 3.4577 | 2.1629 | 3.4877 | 2.1175 | 3.546 | 2.1065 | 3.6406 | 2.0478 | 3.597 | 2.0036 | 3.4152 | 2.0014 | 3.0955
960 | 2.1913 | 3.4947 | 2.1912 | 3.524 | 2.1439 | 3.5842 | 2.1328 | 3.6808 | 2.0725 | 3.6379 | 2.0268 | 3.4549 | 2.0232 | 3.1328
970 | 2.2221 | 3.5308 | 2.2196 | 3.5596 | 2.1706 | 3.6217 | 2.1593 | 3.7203 | 2.0974 | 3.6782 | 2.0501 | 3.4939 | 2.0452 | 3.1695
980 | 2.2531 | 3.5662 | 2.2482 | 3.5945 | 2.1974 | 3.6586 | 2.1861 | 3.7591 | 2.1225 | 3.7179 | 2.0736 | 3.5324 | 2.0674 | 3.2056
990 | 2.2844 | 3.6007 | 2.277 | 3.6287 | 2.2244 | 3.6948 | 2.2131 | 3.7974 | 2.1478 | 3.7569 | 2.0973 | 3.5703 | 2.0898 | 3.2411
1000 | 2.3159 | 3.6344 | 2.3058 | 3.6621 | 2.2515 | 3.7304 | 2.2402 | 3.835 | 2.1733 | 3.7954 | 2.1212 | 3.6075 | 2.1125 | 3.276
1010 | 2.3476 | 3.6672 | 2.3348 | 3.6948 | 2.2787 | 3.7654 | 2.2675 | 3.8719 | 2.1989 | 3.8332 | 2.1452 | 3.6443 | 2.1353 | 3.3104
1020 | 2.3795 | 3.6993 | 2.3638 | 3.7268 | 2.3061 | 3.7998 | 2.2949 | 3.9083 | 2.2246 | 3.8705 | 2.1693 | 3.6805 | 2.1583 | 3.3442
1030 | 2.4115 | 3.7306 | 2.3929 | 3.7582 | 2.3336 | 3.8335 | 2.3225 | 3.9441 | 2.2505 | 3.9072 | 2.1936 | 3.7161 | 2.1814 | 3.3774
1040 | 2.4436 | 3.7611 | 2.422 | 3.7888 | 2.3611 | 3.8667 | 2.3501 | 3.9792 | 2.2764 | 3.9434 | 2.218 | 3.7512 | 2.2047 | 3.4101
1050 | 2.4758 | 3.7909 | 2.4511 | 3.8188 | 2.3887 | 3.8993 | 2.3779 | 4.0138 | 2.3025 | 3.9789 | 2.2425 | 3.7858 | 2.228 | 3.4423
1060 | 2.508 | 3.8198 | 2.4802 | 3.8482 | 2.4163 | 3.9313 | 2.4058 | 4.0478 | 2.3286 | 4.014 | 2.2671 | 3.8199 | 2.2515 | 3.4739
1070 | 2.5404 | 3.848 | 2.5093 | 3.8769 | 2.444 | 3.9627 | 2.4337 | 4.0813 | 2.3548 | 4.0485 | 2.2917 | 3.8535 | 2.2751 | 3.505
1080 | 2.5727 | 3.8755 | 2.5384 | 3.905 | 2.4718 | 3.9936 | 2.4617 | 4.1142 | 2.381 | 4.0826 | 2.3164 | 3.8866 | 2.2987 | 3.5357
1090 | 2.605 | 3.9022 | 2.5674 | 3.9325 | 2.4995 | 4.024 | 2.4897 | 4.1465 | 2.4073 | 4.1161 | 2.3412 | 3.9193 | 2.3224 | 3.5658
1100 | 2.6374 | 3.9282 | 2.5964 | 3.9594 | 2.5272 | 4.0538 | 2.5177 | 4.1783 | 2.4336 | 4.1491 | 2.366 | 3.9514 | 2.3462 | 3.5955
1110 | 2.6697 | 3.9535 | 2.6253 | 3.9857 | 2.555 | 4.0831 | 2.5458 | 4.2096 | 2.4599 | 4.1816 | 2.3908 | 3.9831 | 2.37 | 3.6247
1120 | 2.7019 | 3.9781 | 2.6541 | 4.0115 | 2.5827 | 4.1119 | 2.5739 | 4.2404 | 2.4863 | 4.2136 | 2.4156 | 4.0144 | 2.3938 | 3.6534
1130 | 2.7341 | 4.002 | 2.6828 | 4.0367 | 2.6104 | 4.1402 | 2.602 | 4.2706 | 2.5126 | 4.2452 | 2.4405 | 4.0452 | 2.4177 | 3.6817
1140 | 2.7662 | 4.0252 | 2.7114 | 4.0613 | 2.638 | 4.1679 | 2.63 | 4.3004 | 2.539 | 4.2763 | 2.4654 | 4.0755 | 2.4416 | 3.7095
1150 | 2.7982 | 4.0477 | 2.7399 | 4.0854 | 2.6656 | 4.1953 | 2.6581 | 4.3296 | 2.5653 | 4.307 | 2.4902 | 4.1055 | 2.4655 | 3.7369
1160 | 2.83 | 4.0696 | 2.7682 | 4.109 | 2.6932 | 4.2221 | 2.6861 | 4.3584 | 2.5916 | 4.3372 | 2.5151 | 4.135 | 2.4894 | 3.7639
1170 | 2.8618 | 4.0908 | 2.7964 | 4.1321 | 2.7206 | 4.2484 | 2.7141 | 4.3867 | 2.6179 | 4.3669 | 2.54 | 4.1642 | 2.5133 | 3.7904
1180 | 2.8933 | 4.1114 | 2.8244 | 4.1547 | 2.7481 | 4.2743 | 2.742 | 4.4145 | 2.6441 | 4.3963 | 2.5648 | 4.1929 | 2.5372 | 3.8165
1190 | 2.9247 | 4.1313 | 2.8522 | 4.1768 | 2.7754 | 4.2998 | 2.7699 | 4.4419 | 2.6703 | 4.4252 | 2.5896 | 4.2212 | 2.561 | 3.8423
1200 | 2.956 | 4.1507 | 2.8799 | 4.1984 | 2.8026 | 4.3248 | 2.7977 | 4.4689 | 2.6964 | 4.4538 | 2.6144 | 4.2492 | 2.5849 | 3.8676
1210 | 2.987 | 4.1695 | 2.9074 | 4.2196 | 2.8298 | 4.3494 | 2.8255 | 4.4953 | 2.7225 | 4.4819 | 2.6391 | 4.2768 | 2.6087 | 3.8926
1220 | 3.0178 | 4.1877 | 2.9347 | 4.2403 | 2.8568 | 4.3736 | 2.8532 | 4.5214 | 2.7485 | 4.5097 | 2.6638 | 4.304 | 2.6324 | 3.9172
1230 | 3.0484 | 4.2053 | 2.9618 | 4.2607 | 2.8837 | 4.3974 | 2.8807 | 4.547 | 2.7744 | 4.537 | 2.6884 | 4.3308 | 2.6561 | 3.9414
1240 | 3.0788 | 4.2224 | 2.9887 | 4.2806 | 2.9106 | 4.4207 | 2.9082 | 4.5723 | 2.8003 | 4.564 | 2.713 | 4.3574 | 2.6798 | 3.9652
1250 | 3.1089 | 4.2389 | 3.0154 | 4.3001 | 2.9373 | 4.4437 | 2.9356 | 4.5971 | 2.8261 | 4.5906 | 2.7375 | 4.3835 | 2.7034 | 3.9887
1260 | 3.1387 | 4.2549 | 3.0419 | 4.3192 | 2.9638 | 4.4663 | 2.9629 | 4.6215 | 2.8518 | 4.6169 | 2.762 | 4.4094 | 2.7269 | 4.0119
1270 | 3.1683 | 4.2704 | 3.0682 | 4.338 | 2.9903 | 4.4885 | 2.9901 | 4.6456 | 2.8774 | 4.6428 | 2.7863 | 4.4349 | 2.7503 | 4.0347
1280 | 3.1976 | 4.2855 | 3.0942 | 4.3563 | 3.0166 | 4.5104 | 3.0171 | 4.6692 | 2.9029 | 4.6684 | 2.8107 | 4.4601 | 2.7737 | 4.0571
1290 | 3.2267 | 4.3 | 3.12 | 4.3744 | 3.0427 | 4.5319 | 3.0441 | 4.6925 | 2.9284 | 4.6937 | 2.8349 | 4.4849 | 2.797 | 4.0793
1300 | 3.2554 | 4.3141 | 3.1456 | 4.3921 | 3.0688 | 4.5531 | 3.0709 | 4.7155 | 2.9537 | 4.7186 | 2.8591 | 4.5095 | 2.8203 | 4.1011
1310 | 3.2838 | 4.3277 | 3.1709 | 4.4095 | 3.0946 | 4.5739 | 3.0976 | 4.738 | 2.9789 | 4.7432 | 2.8832 | 4.5338 | 2.8434 | 4.1227
1320 | 3.312 | 4.3409 | 3.196 | 4.4265 | 3.1204 | 4.5944 | 3.1241 | 4.7603 | 3.004 | 4.7675 | 2.9071 | 4.5578 | 2.8665 | 4.1439
1330 | 3.3398 | 4.3537 | 3.2209 | 4.4433 | 3.1459 | 4.6145 | 3.1505 | 4.7822 | 3.029 | 4.7915 | 2.9311 | 4.5815 | 2.8895 | 4.1648
1340 | 3.3672 | 4.366 | 3.2455 | 4.4598 | 3.1713 | 4.6344 | 3.1768 | 4.8038 | 3.0539 | 4.8152 | 2.9549 | 4.6049 | 2.9123 | 4.1855
1350 | 3.3944 | 4.378 | 3.2699 | 4.476 | 3.1966 | 4.6539 | 3.2029 | 4.825 | 3.0786 | 4.8387 | 2.9786 | 4.628 | 2.9351 | 4.2059
1360 | 3.4212 | 4.3896 | 3.2941 | 4.4919 | 3.2216 | 4.6732 | 3.2289 | 4.846 | 3.1033 | 4.8618 | 3.0022 | 4.6509 | 2.9578 | 4.2259
1370 | 3.4477 | 4.4008 | 3.3179 | 4.5076 | 3.2466 | 4.6922 | 3.2547 | 4.8666 | 3.1278 | 4.8847 | 3.0258 | 4.6735 | 2.9804 | 4.2458
1380 | 3.4739 | 4.4117 | 3.3416 | 4.523 | 3.2713 | 4.7109 | 3.2804 | 4.8869 | 3.1522 | 4.9073 | 3.0492 | 4.6959 | 3.0028 | 4.2653
1390 | 3.4997 | 4.4223 | 3.365 | 4.5382 | 3.2959 | 4.7293 | 3.3059 | 4.907 | 3.1765 | 4.9297 | 3.0726 | 4.718 | 3.0252 | 4.2846
1400 | 3.5252 | 4.4326 | 3.3882 | 4.5532 | 3.3203 | 4.7475 | 3.3312 | 4.9268 | 3.2007 | 4.9518 | 3.0958 | 4.7399 | 3.0475 | 4.3037
1410 | 3.5503 | 4.4425 | 3.4111 | 4.5679 | 3.3445 | 4.7654 | 3.3564 | 4.9463 | 3.2247 | 4.9737 | 3.1189 | 4.7616 | 3.0696 | 4.3225
1420 | 3.5751 | 4.4522 | 3.4338 | 4.5825 | 3.3685 | 4.783 | 3.3814 | 4.9655 | 3.2486 | 4.9953 | 3.142 | 4.783 | 3.0916 | 4.3411
1430 | 3.5995 | 4.4615 | 3.4562 | 4.5968 | 3.3924 | 4.8004 | 3.4063 | 4.9845 | 3.2724 | 5.0167 | 3.1649 | 4.8042 | 3.1136 | 4.3595
1440 | 3.6235 | 4.4707 | 3.4784 | 4.611 | 3.4161 | 4.8176 | 3.431 | 5.0033 | 3.296 | 5.0379 | 3.1878 | 4.8252 | 3.1354 | 4.3776
1450 | 3.6472 | 4.4795 | 3.5004 | 4.625 | 3.4396 | 4.8346 | 3.4555 | 5.0218 | 3.3195 | 5.0588 | 3.2105 | 4.846 | 3.1571 | 4.3955
1460 | 3.6706 | 4.4882 | 3.5221 | 4.6388 | 3.4629 | 4.8513 | 3.4799 | 5.04 | 3.3429 | 5.0796 | 3.2331 | 4.8665 | 3.1786 | 4.4132
1470 | 3.6936 | 4.4966 | 3.5436 | 4.6525 | 3.4861 | 4.8679 | 3.504 | 5.058 | 3.3661 | 5.1001 | 3.2556 | 4.8869 | 3.2001 | 4.4307
1480 | 3.7163 | 4.5048 | 3.5649 | 4.666 | 3.5091 | 4.8842 | 3.5281 | 5.0759 | 3.3893 | 5.1205 | 3.278 | 4.9071 | 3.2215 | 4.448
1490 | 3.7386 | 4.5128 | 3.5859 | 4.6794 | 3.5318 | 4.9003 | 3.5519 | 5.0935 | 3.4122 | 5.1406 | 3.3003 | 4.9271 | 3.2427 | 4.4651
1500 | 3.7605 | 4.5206 | 3.6067 | 4.6927 | 3.5545 | 4.9163 | 3.5756 | 5.1108 | 3.4351 | 5.1606 | 3.3225 | 4.9469 | 3.2638 | 4.482
1510 | 3.7821 | 4.5283 | 3.6273 | 4.7058 | 3.5769 | 4.932 | 3.5991 | 5.128 | 3.4578 | 5.1803 | 3.3446 | 4.9665 | 3.2848 | 4.4987
1520 | 3.8034 | 4.5358 | 3.6476 | 4.7188 | 3.5992 | 4.9476 | 3.6224 | 5.145 | 3.4804 | 5.1999 | 3.3666 | 4.9859 | 3.3056 | 4.5152
1530 | 3.8243 | 4.5431 | 3.6678 | 4.7317 | 3.6212 | 4.963 | 3.6456 | 5.1618 | 3.5029 | 5.2194 | 3.3884 | 5.0052 | 3.3264 | 4.5315
1540 | 3.8449 | 4.5503 | 3.6877 | 4.7444 | 3.6431 | 4.9782 | 3.6686 | 5.1784 | 3.5252 | 5.2386 | 3.4102 | 5.0243 | 3.347 | 4.5477
1550 | 3.8652 | 4.5574 | 3.7074 | 4.7571 | 3.6649 | 4.9933 | 3.6914 | 5.1949 | 3.5474 | 5.2577 | 3.4318 | 5.0432 | 3.3675 | 4.5637
1560 | 3.8851 | 4.5643 | 3.7269 | 4.7697 | 3.6864 | 5.0082 | 3.714 | 5.2111 | 3.5695 | 5.2767 | 3.4534 | 5.062 | 3.3879 | 4.5796
1570 | 3.9046 | 4.5711 | 3.7462 | 4.7822 | 3.7078 | 5.023 | 3.7365 | 5.2272 | 3.5914 | 5.2954 | 3.4748 | 5.0806 | 3.4082 | 4.5953
1580 | 3.9239 | 4.5779 | 3.7654 | 4.7946 | 3.729 | 5.0376 | 3.7588 | 5.2432 | 3.6132 | 5.3141 | 3.4962 | 5.0991 | 3.4283 | 4.6108
1590 | 3.9428 | 4.5845 | 3.7843 | 4.8069 | 3.75 | 5.0521 | 3.781 | 5.259 | 3.6349 | 5.3326 | 3.5174 | 5.1174 | 3.4484 | 4.6262
1600 | 3.9615 | 4.5911 | 3.803 | 4.8192 | 3.7708 | 5.0664 | 3.803 | 5.2746 | 3.6565 | 5.3509 | 3.5385 | 5.1356 | 3.4683 | 4.6414
1610 | 3.9798 | 4.5976 | 3.8215 | 4.8314 | 3.7915 | 5.0806 | 3.8248 | 5.2901 | 3.6779 | 5.3691 | 3.5596 | 5.1536 | 3.4881 | 4.6565
1620 | 3.9977 | 4.604 | 3.8398 | 4.8435 | 3.812 | 5.0947 | 3.8464 | 5.3055 | 3.6992 | 5.3872 | 3.5805 | 5.1715 | 3.5078 | 4.6715
1630 | 4.0154 | 4.6104 | 3.858 | 4.8555 | 3.8324 | 5.1087 | 3.8679 | 5.3207 | 3.7204 | 5.4052 | 3.6013 | 5.1893 | 3.5273 | 4.6863
1640 | 4.0328 | 4.6167 | 3.876 | 4.8676 | 3.8526 | 5.1226 | 3.8892 | 5.3358 | 3.7415 | 5.423 | 3.622 | 5.2069 | 3.5468 | 4.701
1650 | 4.0499 | 4.623 | 3.8938 | 4.8795 | 3.8726 | 5.1363 | 3.9104 | 5.3507 | 3.7624 | 5.4407 | 3.6426 | 5.2244 | 3.5661 | 4.7156
1660 | 4.0667 | 4.6293 | 3.9114 | 4.8914 | 3.8924 | 5.1499 | 3.9314 | 5.3656 | 3.7833 | 5.4583 | 3.6631 | 5.2418 | 3.5853 | 4.73
1670 | 4.0832 | 4.6355 | 3.9289 | 4.9033 | 3.9121 | 5.1635 | 3.9523 | 5.3803 | 3.804 | 5.4758 | 3.6836 | 5.259 | 3.6044 | 4.7444
1680 | 4.0995 | 4.6417 | 3.9462 | 4.9152 | 3.9317 | 5.1769 | 3.9729 | 5.3949 | 3.8246 | 5.4932 | 3.7039 | 5.2762 | 3.6234 | 4.7586
1690 | 4.1154 | 4.6479 | 3.9633 | 4.927 | 3.951 | 5.1903 | 3.9935 | 5.4095 | 3.845 | 5.5104 | 3.7241 | 5.2932 | 3.6423 | 4.7727
1700 | 4.1311 | 4.6541 | 3.9803 | 4.9387 | 3.9703 | 5.2036 | 4.0139 | 5.4239 | 3.8654 | 5.5276 | 3.7442 | 5.3101 | 3.661 | 4.7867
1710 | 4.1465 | 4.6603 | 3.9971 | 4.9505 | 3.9893 | 5.2167 | 4.0341 | 5.4382 | 3.8857 | 5.5447 | 3.7643 | 5.3269 | 3.6797 | 4.8005
1720 | 4.1617 | 4.6665 | 4.0138 | 4.9622 | 4.0083 | 5.2298 | 4.0542 | 5.4524 | 3.9058 | 5.5616 | 3.7842 | 5.3436 | 3.6982 | 4.8143
1730 | 4.1766 | 4.6727 | 4.0303 | 4.9738 | 4.027 | 5.2428 | 4.0741 | 5.4665 | 3.9258 | 5.5785 | 3.804 | 5.3602 | 3.7167 | 4.828
1740 | 4.1913 | 4.6789 | 4.0467 | 4.9855 | 4.0457 | 5.2558 | 4.0939 | 5.4805 | 3.9458 | 5.5953 | 3.8238 | 5.3767 | 3.735 | 4.8416
1750 | 4.2057 | 4.6852 | 4.063 | 4.9972 | 4.0641 | 5.2686 | 4.1135 | 5.4945 | 3.9656 | 5.612 | 3.8434 | 5.3931 | 3.7532 | 4.8551
1760 | 4.2199 | 4.6914 | 4.0791 | 5.0088 | 4.0825 | 5.2814 | 4.133 | 5.5083 | 3.9853 | 5.6286 | 3.863 | 5.4094 | 3.7714 | 4.8685
1770 | 4.2339 | 4.6977 | 4.0951 | 5.0204 | 4.1007 | 5.2942 | 4.1524 | 5.5221 | 4.0049 | 5.6451 | 3.8825 | 5.4256 | 3.7894 | 4.8817
1780 | 4.2476 | 4.7041 | 4.1109 | 5.032 | 4.1187 | 5.3068 | 4.1716 | 5.5358 | 4.0244 | 5.6615 | 3.9019 | 5.4418 | 3.8073 | 4.895
1790 | 4.2611 | 4.7104 | 4.1267 | 5.0436 | 4.1366 | 5.3195 | 4.1907 | 5.5494 | 4.0438 | 5.6779 | 3.9212 | 5.4578 | 3.8251 | 4.9081
1800 | 4.2744 | 4.7168 | 4.1423 | 5.0551 | 4.1544 | 5.332 | 4.2097 | 5.563 | 4.0631 | 5.6942 | 3.9404 | 5.4737 | 3.8428 | 4.9211
1810 | 4.2875 | 4.7233 | 4.1578 | 5.0667 | 4.1721 | 5.3445 | 4.2285 | 5.5765 | 4.0823 | 5.7104 | 3.9596 | 5.4896 | 3.8604 | 4.9341
1820 | 4.3004 | 4.7298 | 4.1731 | 5.0783 | 4.1896 | 5.3569 | 4.2472 | 5.5899 | 4.1015 | 5.7265 | 3.9786 | 5.5053 | 3.8779 | 4.947
1830 | 4.313 | 4.7364 | 4.1884 | 5.0898 | 4.207 | 5.3693 | 4.2657 | 5.6033 | 4.1205 | 5.7426 | 3.9976 | 5.521 | 3.8954 | 4.9598
1840 | 4.3255 | 4.743 | 4.2036 | 5.1014 | 4.2242 | 5.3817 | 4.2842 | 5.6166 | 4.1394 | 5.7586 | 4.0165 | 5.5366 | 3.9127 | 4.9725
1850 | 4.3378 | 4.7496 | 4.2186 | 5.1129 | 4.2414 | 5.394 | 4.3025 | 5.6299 | 4.1583 | 5.7745 | 4.0353 | 5.5521 | 3.9299 | 4.9852
1860 | 4.3499 | 4.7564 | 4.2336 | 5.1244 | 4.2584 | 5.4062 | 4.3207 | 5.6431 | 4.177 | 5.7904 | 4.054 | 5.5676 | 3.947 | 4.9978
1870 | 4.3619 | 4.7632 | 4.2484 | 5.136 | 4.2753 | 5.4185 | 4.3387 | 5.6562 | 4.1957 | 5.8062 | 4.0727 | 5.583 | 3.9641 | 5.0103
1880 | 4.3736 | 4.77 | 4.2632 | 5.1475 | 4.2921 | 5.4306 | 4.3567 | 5.6693 | 4.2143 | 5.8219 | 4.0912 | 5.5983 | 3.981 | 5.0228
1890 | 4.3852 | 4.7769 | 4.2778 | 5.1591 | 4.3087 | 5.4428 | 4.3745 | 5.6823 | 4.2328 | 5.8376 | 4.1097 | 5.6135 | 3.9979 | 5.0351
1900 | 4.3967 | 4.7839 | 4.2924 | 5.1706 | 4.3253 | 5.4549 | 4.3922 | 5.6953 | 4.2512 | 5.8532 | 4.1281 | 5.6286 | 4.0147 | 5.0475
1910 | 4.4079 | 4.791 | 4.3068 | 5.1821 | 4.3417 | 5.4669 | 4.4098 | 5.7083 | 4.2695 | 5.8688 | 4.1465 | 5.6437 | 4.0313 | 5.0597
1920 | 4.4191 | 4.7981 | 4.3212 | 5.1937 | 4.3581 | 5.479 | 4.4273 | 5.7212 | 4.2877 | 5.8843 | 4.1648 | 5.6587 | 4.0479 | 5.0719
1930 | 4.43 | 4.8053 | 4.3355 | 5.2052 | 4.3743 | 5.491 | 4.4447 | 5.7341 | 4.3059 | 5.8997 | 4.183 | 5.6737 | 4.0645 | 5.0841
1940 | 4.4409 | 4.8126 | 4.3497 | 5.2168 | 4.3904 | 5.503 | 4.462 | 5.7469 | 4.324 | 5.9151 | 4.2011 | 5.6885 | 4.0809 | 5.0962
1950 | 4.4515 | 4.8199 | 4.3639 | 5.2283 | 4.4064 | 5.5149 | 4.4792 | 5.7597 | 4.342 | 5.9305 | 4.2192 | 5.7034 | 4.0972 | 5.1082
1960 | 4.4621 | 4.8274 | 4.3779 | 5.2399 | 4.4223 | 5.5268 | 4.4962 | 5.7725 | 4.3599 | 5.9458 | 4.2372 | 5.7181 | 4.1135 | 5.1202
1970 | 4.4725 | 4.8349 | 4.3919 | 5.2514 | 4.4381 | 5.5387 | 4.5132 | 5.7852 | 4.3778 | 5.961 | 4.2551 | 5.7328 | 4.1297 | 5.1321
1980 | 4.4828 | 4.8424 | 4.4058 | 5.263 | 4.4538 | 5.5506 | 4.5301 | 5.7979 | 4.3956 | 5.9762 | 4.2729 | 5.7474 | 4.1458 | 5.144
1990 | 4.493 | 4.8501 | 4.4196 | 5.2746 | 4.4695 | 5.5624 | 4.5468 | 5.8105 | 4.4133 | 5.9914 | 4.2907 | 5.762 | 4.1618 | 5.1558
2000 | 4.503 | 4.8578 | 4.4334 | 5.2861 | 4.485 | 5.5743 | 4.5635 | 5.8231 | 4.431 | 6.0065 | 4.3085 | 5.7765 | 4.1778 | 5.1676
2010 | 4.513 | 4.8656 | 4.4471 | 5.2977 | 4.5004 | 5.5861 | 4.5801 | 5.8357 | 4.4486 | 6.0215 | 4.3261 | 5.791 | 4.1937 | 5.1794
2020 | 4.5228 | 4.8735 | 4.4608 | 5.3093 | 4.5157 | 5.5979 | 4.5966 | 5.8483 | 4.4661 | 6.0365 | 4.3437 | 5.8054 | 4.2095 | 5.191
2030 | 4.5326 | 4.8815 | 4.4743 | 5.3209 | 4.531 | 5.6096 | 4.613 | 5.8608 | 4.4835 | 6.0515 | 4.3613 | 5.8197 | 4.2252 | 5.2027
2040 | 4.5422 | 4.8896 | 4.4879 | 5.3325 | 4.5462 | 5.6214 | 4.6293 | 5.8734 | 4.5009 | 6.0664 | 4.3787 | 5.834 | 4.2408 | 5.2143
2050 | 4.5517 | 4.8977 | 4.5013 | 5.3441 | 4.5612 | 5.6331 | 4.6455 | 5.8858 | 4.5182 | 6.0813 | 4.3961 | 5.8482 | 4.2564 | 5.2258
2060 | 4.5612 | 4.9059 | 4.5147 | 5.3557 | 4.5762 | 5.6448 | 4.6616 | 5.8983 | 4.5355 | 6.0962 | 4.4135 | 5.8624 | 4.2719 | 5.2373
2070 | 4.5705 | 4.9142 | 4.528 | 5.3673 | 4.5912 | 5.6565 | 4.6777 | 5.9107 | 4.5527 | 6.111 | 4.4308 | 5.8765 | 4.2874 | 5.2488
2080 | 4.5798 | 4.9226 | 4.5413 | 5.3789 | 4.606 | 5.6682 | 4.6936 | 5.9232 | 4.5698 | 6.1257 | 4.448 | 5.8906 | 4.3027 | 5.2602
2090 | 4.5889 | 4.931 | 4.5546 | 5.3905 | 4.6207 | 5.6799 | 4.7095 | 5.9356 | 4.5869 | 6.1404 | 4.4652 | 5.9046 | 4.3181 | 5.2716
2100 | 4.598 | 4.9395 | 4.5678 | 5.4021 | 4.6354 | 5.6916 | 4.7253 | 5.9479 | 4.604 | 6.1551 | 4.4823 | 5.9186 | 4.3333 | 5.283
2110 | 4.6071 | 4.9481 | 4.5809 | 5.4137 | 4.65 | 5.7032 | 4.7411 | 5.9603 | 4.6209 | 6.1698 | 4.4994 | 5.9325 | 4.3485 | 5.2943
2120 | 4.616 | 4.9568 | 4.594 | 5.4253 | 4.6646 | 5.7149 | 4.7567 | 5.9726 | 4.6378 | 6.1844 | 4.5164 | 5.9464 | 4.3636 | 5.3055
2130 | 4.6249 | 4.9656 | 4.607 | 5.4369 | 4.679 | 5.7265 | 4.7723 | 5.9849 | 4.6547 | 6.1989 | 4.5334 | 5.9602 | 4.3786 | 5.3168
2140 | 4.6337 | 4.9744 | 4.62 | 5.4486 | 4.6934 | 5.7381 | 4.7878 | 5.9972 | 4.6715 | 6.2135 | 4.5503 | 5.974 | 4.3936 | 5.328
2150 | 4.6425 | 4.9833 | 4.633 | 5.4602 | 4.7077 | 5.7497 | 4.8032 | 6.0095 | 4.6883 | 6.228 | 4.5671 | 5.9877 | 4.4085 | 5.3391
2160 | 4.6512 | 4.9923 | 4.6459 | 5.4718 | 4.722 | 5.7613 | 4.8186 | 6.0218 | 4.705 | 6.2424 | 4.5839 | 6.0014 | 4.4234 | 5.3503
2170 | 4.6598 | 5.0014 | 4.6587 | 5.4834 | 4.7361 | 5.7729 | 4.8339 | 6.034 | 4.7216 | 6.2569 | 4.6007 | 6.015 | 4.4382 | 5.3614
2180 | 4.6684 | 5.0105 | 4.6716 | 5.4951 | 4.7503 | 5.7845 | 4.8491 | 6.0462 | 4.7382 | 6.2712 | 4.6174 | 6.0286 | 4.453 | 5.3724
2190 | 4.6769 | 5.0197 | 4.6844 | 5.5067 | 4.7643 | 5.7961 | 4.8643 | 6.0585 | 4.7548 | 6.2856 | 4.634 | 6.0421 | 4.4676 | 5.3835
2200 | 4.6854 | 5.029 | 4.6971 | 5.5183 | 4.7783 | 5.8076 | 4.8794 | 6.0706 | 4.7713 | 6.2999 | 4.6506 | 6.0556 | 4.4823 | 5.3945

## Fig4
Optical Constants
| D36425 | D36425 | D36426 | D36426 | D36424 | D36424 | D36423 | D36423 | D37301 | D37301
Wavelength (nm) | Index of Refraction 'n' | Extinction Coefficient 'k' | Index of Refraction 'n' | Extinction Coefficient 'k' | Index of Refraction 'n' | Extinction Coefficient 'k' | Index of Refraction 'n' | Extinction Coefficient 'k' | Index of Refraction 'n' | Extinction Coefficient 'k'
270 | 2.6532 | 1.2782 | 2.3093 | 1.3723 | 2.2633 | 1.3418 | 1.9022 | 1.3825 | 1.9364 | 1.2702
280 | 2.6361 | 1.314 | 2.395 | 1.416 | 2.3872 | 1.3678 | 2.1535 | 1.2478 | 2.1012 | 1.2489
290 | 2.649 | 1.3394 | 2.4804 | 1.4079 | 2.4864 | 1.3368 | 2.2334 | 1.0676 | 2.214 | 1.1754
300 | 2.6782 | 1.3443 | 2.5411 | 1.3664 | 2.5459 | 1.2791 | 2.2185 | 0.95242 | 2.27 | 1.0909
310 | 2.709 | 1.3275 | 2.5713 | 1.315 | 2.5695 | 1.2201 | 2.1854 | 0.90263 | 2.2857 | 1.0213
320 | 2.7306 | 1.2946 | 2.5787 | 1.2704 | 2.5701 | 1.1742 | 2.165 | 0.89131 | 2.2814 | 0.97539
330 | 2.738 | 1.2542 | 2.5756 | 1.2386 | 2.5618 | 1.145 | 2.1642 | 0.89622 | 2.2727 | 0.95102
340 | 2.7316 | 1.2139 | 2.572 | 1.2175 | 2.5552 | 1.1288 | 2.1802 | 0.90316 | 2.2688 | 0.94151
350 | 2.7149 | 1.1787 | 2.5727 | 1.2005 | 2.5554 | 1.1178 | 2.2072 | 0.90435 | 2.2736 | 0.93913
360 | 2.6922 | 1.1505 | 2.5768 | 1.1809 | 2.5618 | 1.1044 | 2.2391 | 0.89667 | 2.2869 | 0.93701
370 | 2.6672 | 1.1284 | 2.5797 | 1.1552 | 2.5691 | 1.0839 | 2.2706 | 0.88002 | 2.306 | 0.93036
380 | 2.6419 | 1.1101 | 2.5761 | 1.1241 | 2.5712 | 1.0563 | 2.2983 | 0.85603 | 2.3267 | 0.91691
390 | 2.6162 | 1.0931 | 2.5625 | 1.0911 | 2.5639 | 1.0253 | 2.3201 | 0.82704 | 2.3453 | 0.89663
400 | 2.5885 | 1.0757 | 2.5385 | 1.061 | 2.546 | 0.99596 | 2.3352 | 0.79538 | 2.3589 | 0.87105
410 | 2.5566 | 1.0579 | 2.5061 | 1.0375 | 2.5193 | 0.9727 | 2.3436 | 0.76304 | 2.366 | 0.84236
420 | 2.5186 | 1.0412 | 2.4686 | 1.0232 | 2.4874 | 0.95842 | 2.346 | 0.73153 | 2.3663 | 0.81276
430 | 2.4738 | 1.0275 | 2.4304 | 1.0185 | 2.455 | 0.95382 | 2.3432 | 0.70188 | 2.36 | 0.7841
440 | 2.4226 | 1.0194 | 2.3958 | 1.0214 | 2.4269 | 0.9568 | 2.3361 | 0.67472 | 2.3479 | 0.75768
450 | 2.3661 | 1.0188 | 2.3673 | 1.0273 | 2.406 | 0.96229 | 2.3254 | 0.6504 | 2.3311 | 0.73436
460 | 2.3062 | 1.0278 | 2.3438 | 1.0306 | 2.3911 | 0.96384 | 2.3118 | 0.62906 | 2.3103 | 0.7146
470 | 2.2462 | 1.0482 | 2.3203 | 1.0277 | 2.3763 | 0.95747 | 2.296 | 0.61071 | 2.2866 | 0.69861
480 | 2.1921 | 1.0805 | 2.2908 | 1.0198 | 2.3548 | 0.94457 | 2.2784 | 0.59529 | 2.2605 | 0.6864
490 | 2.1523 | 1.119 | 2.252 | 1.0113 | 2.323 | 0.93036 | 2.2595 | 0.58267 | 2.2328 | 0.67791
500 | 2.1276 | 1.1472 | 2.2041 | 1.0071 | 2.2814 | 0.92009 | 2.2395 | 0.57273 | 2.2037 | 0.67301
510 | 2.0979 | 1.1547 | 2.1496 | 1.0101 | 2.2326 | 0.91692 | 2.2187 | 0.56533 | 2.1737 | 0.67154
520 | 2.0462 | 1.1579 | 2.091 | 1.0216 | 2.1796 | 0.92198 | 2.1973 | 0.56034 | 2.1431 | 0.67337
530 | 1.9791 | 1.1742 | 2.0308 | 1.0416 | 2.1245 | 0.93526 | 2.1755 | 0.55766 | 2.1122 | 0.67837
540 | 1.9078 | 1.206 | 1.9704 | 1.0698 | 2.0691 | 0.95626 | 2.1533 | 0.55717 | 2.0811 | 0.68639
550 | 1.8381 | 1.2506 | 1.9111 | 1.1054 | 2.0143 | 0.98438 | 2.1309 | 0.55879 | 2.05 | 0.69735
560 | 1.7722 | 1.3052 | 1.8539 | 1.148 | 1.9611 | 1.019 | 2.1083 | 0.56244 | 2.019 | 0.71115
570 | 1.7112 | 1.3676 | 1.7995 | 1.1969 | 1.9101 | 1.0597 | 2.0858 | 0.56807 | 1.9885 | 0.72771
580 | 1.6556 | 1.4364 | 1.7485 | 1.2514 | 1.8618 | 1.1057 | 2.0632 | 0.57562 | 1.9584 | 0.74696
590 | 1.6055 | 1.5102 | 1.7015 | 1.3109 | 1.8166 | 1.1568 | 2.0408 | 0.58506 | 1.9289 | 0.76884
600 | 1.5612 | 1.5881 | 1.6587 | 1.3747 | 1.7749 | 1.2123 | 2.0185 | 0.59636 | 1.9002 | 0.79327
610 | 1.5225 | 1.6691 | 1.6204 | 1.442 | 1.7371 | 1.2716 | 1.9964 | 0.60949 | 1.8725 | 0.8202
620 | 1.4895 | 1.7523 | 1.5869 | 1.5123 | 1.7035 | 1.3343 | 1.9747 | 0.62444 | 1.8458 | 0.84953
630 | 1.4618 | 1.837 | 1.5581 | 1.5847 | 1.6741 | 1.3997 | 1.9535 | 0.64118 | 1.8204 | 0.88119
640 | 1.4392 | 1.9226 | 1.534 | 1.6588 | 1.6491 | 1.4673 | 1.9327 | 0.65971 | 1.7965 | 0.91506
650 | 1.4214 | 2.0087 | 1.5144 | 1.7339 | 1.6285 | 1.5366 | 1.9125 | 0.68001 | 1.7741 | 0.95104
660 | 1.4079 | 2.0947 | 1.499 | 1.8095 | 1.6122 | 1.6071 | 1.893 | 0.70205 | 1.7535 | 0.98897
670 | 1.3985 | 2.1805 | 1.4877 | 1.8854 | 1.5999 | 1.6783 | 1.8743 | 0.72582 | 1.7347 | 1.0287
680 | 1.3929 | 2.2658 | 1.4802 | 1.9612 | 1.5917 | 1.7498 | 1.8565 | 0.75127 | 1.718 | 1.0701
690 | 1.3907 | 2.3504 | 1.4762 | 2.0366 | 1.5872 | 1.8214 | 1.8397 | 0.77836 | 1.7033 | 1.1129
700 | 1.3916 | 2.4343 | 1.4755 | 2.1115 | 1.5863 | 1.8928 | 1.8242 | 0.80703 | 1.6908 | 1.157
710 | 1.3954 | 2.5173 | 1.4778 | 2.1857 | 1.5887 | 1.9637 | 1.8098 | 0.83722 | 1.6806 | 1.2021
720 | 1.4019 | 2.5994 | 1.4829 | 2.259 | 1.5943 | 2.034 | 1.7969 | 0.86885 | 1.6726 | 1.2482
730 | 1.411 | 2.6805 | 1.4905 | 2.3315 | 1.6028 | 2.1036 | 1.7855 | 0.90182 | 1.6669 | 1.2949
740 | 1.4223 | 2.7606 | 1.5006 | 2.4031 | 1.614 | 2.1722 | 1.7756 | 0.93602 | 1.6634 | 1.342
750 | 1.4359 | 2.8398 | 1.5129 | 2.4736 | 1.6278 | 2.24 | 1.7675 | 0.97134 | 1.6622 | 1.3896
760 | 1.4515 | 2.918 | 1.5273 | 2.5432 | 1.6441 | 2.3067 | 1.7612 | 1.0076 | 1.6632 | 1.4372
770 | 1.4691 | 2.9953 | 1.5437 | 2.6117 | 1.6626 | 2.3723 | 1.7567 | 1.0448 | 1.6664 | 1.4849
780 | 1.4885 | 3.0715 | 1.5619 | 2.6791 | 1.6832 | 2.4368 | 1.7541 | 1.0826 | 1.6716 | 1.5324
790 | 1.5097 | 3.1468 | 1.5818 | 2.7456 | 1.7059 | 2.5001 | 1.7534 | 1.121 | 1.6789 | 1.5797
800 | 1.5326 | 3.2211 | 1.6034 | 2.8109 | 1.7306 | 2.5622 | 1.7548 | 1.1598 | 1.6881 | 1.6266
810 | 1.5572 | 3.2944 | 1.6265 | 2.8752 | 1.757 | 2.6231 | 1.7581 | 1.1989 | 1.6991 | 1.6731
820 | 1.5833 | 3.3668 | 1.6511 | 2.9384 | 1.7852 | 2.6827 | 1.7634 | 1.238 | 1.712 | 1.719
830 | 1.6109 | 3.4381 | 1.677 | 3.0005 | 1.815 | 2.741 | 1.7707 | 1.2772 | 1.7266 | 1.7643
840 | 1.6401 | 3.5085 | 1.7044 | 3.0616 | 1.8463 | 2.798 | 1.7799 | 1.3161 | 1.7428 | 1.8088
850 | 1.6707 | 3.5778 | 1.733 | 3.1216 | 1.8792 | 2.8536 | 1.791 | 1.3548 | 1.7605 | 1.8527
860 | 1.7027 | 3.6462 | 1.7628 | 3.1804 | 1.9134 | 2.9079 | 1.804 | 1.393 | 1.7798 | 1.8957
870 | 1.736 | 3.7134 | 1.7938 | 3.2382 | 1.949 | 2.9607 | 1.8188 | 1.4307 | 1.8005 | 1.9378
880 | 1.7707 | 3.7797 | 1.826 | 3.2949 | 1.9859 | 3.0121 | 1.8353 | 1.4677 | 1.8225 | 1.979
890 | 1.8068 | 3.8448 | 1.8592 | 3.3504 | 2.0239 | 3.0621 | 1.8535 | 1.5039 | 1.8459 | 2.0193
900 | 1.844 | 3.9088 | 1.8934 | 3.4048 | 2.0631 | 3.1105 | 1.8734 | 1.5393 | 1.8704 | 2.0585
910 | 1.8826 | 3.9717 | 1.9286 | 3.4581 | 2.1032 | 3.1575 | 1.8947 | 1.5738 | 1.8961 | 2.0968
920 | 1.9223 | 4.0334 | 1.9647 | 3.5102 | 2.1444 | 3.2029 | 1.9175 | 1.6072 | 1.9228 | 2.134
930 | 1.9632 | 4.0939 | 2.0018 | 3.5611 | 2.1864 | 3.2467 | 1.9417 | 1.6395 | 1.9506 | 2.1701
940 | 2.0052 | 4.1531 | 2.0396 | 3.6109 | 2.2293 | 3.289 | 1.9672 | 1.6707 | 1.9794 | 2.2051
950 | 2.0483 | 4.2111 | 2.0783 | 3.6595 | 2.2728 | 3.3297 | 1.9939 | 1.7006 | 2.0091 | 2.2389
960 | 2.0924 | 4.2678 | 2.1178 | 3.7068 | 2.3171 | 3.3688 | 2.0217 | 1.7292 | 2.0396 | 2.2716
970 | 2.1375 | 4.3231 | 2.1579 | 3.753 | 2.3619 | 3.4062 | 2.0505 | 1.7564 | 2.0708 | 2.3031
980 | 2.1836 | 4.377 | 2.1987 | 3.7979 | 2.4072 | 3.4421 | 2.0802 | 1.7823 | 2.1028 | 2.3334
990 | 2.2305 | 4.4295 | 2.2401 | 3.8416 | 2.4529 | 3.4763 | 2.1107 | 1.8067 | 2.1355 | 2.3625
1000 | 2.2783 | 4.4806 | 2.2821 | 3.8841 | 2.4989 | 3.5089 | 2.142 | 1.8296 | 2.1688 | 2.3903
1010 | 2.3268 | 4.5302 | 2.3246 | 3.9253 | 2.5451 | 3.5399 | 2.1739 | 1.8511 | 2.2025 | 2.4169
1020 | 2.376 | 4.5782 | 2.3675 | 3.9652 | 2.5915 | 3.5693 | 2.2063 | 1.8711 | 2.2368 | 2.4422
1030 | 2.4258 | 4.6247 | 2.4109 | 4.0039 | 2.638 | 3.5972 | 2.2391 | 1.8895 | 2.2715 | 2.4663
1040 | 2.4762 | 4.6697 | 2.4546 | 4.0413 | 2.6845 | 3.6235 | 2.2722 | 1.9064 | 2.3065 | 2.4891
1050 | 2.527 | 4.7131 | 2.4987 | 4.0775 | 2.7309 | 3.6483 | 2.3056 | 1.9219 | 2.3418 | 2.5107
1060 | 2.5783 | 4.7549 | 2.543 | 4.1124 | 2.7772 | 3.6717 | 2.3391 | 1.9358 | 2.3774 | 2.531
1070 | 2.6298 | 4.7951 | 2.5875 | 4.1461 | 2.8233 | 3.6936 | 2.3726 | 1.9482 | 2.4131 | 2.5501
1080 | 2.6816 | 4.8338 | 2.6322 | 4.1785 | 2.869 | 3.7141 | 2.4061 | 1.9592 | 2.4489 | 2.5678
1090 | 2.7335 | 4.8708 | 2.677 | 4.2097 | 2.9145 | 3.7333 | 2.4394 | 1.9688 | 2.4848 | 2.5844
1100 | 2.7854 | 4.9063 | 2.7218 | 4.2397 | 2.9595 | 3.7512 | 2.4725 | 1.977 | 2.5207 | 2.5997
1110 | 2.8374 | 4.9403 | 2.7667 | 4.2685 | 3.0041 | 3.7678 | 2.5052 | 1.9839 | 2.5565 | 2.6139
1120 | 2.8892 | 4.9727 | 2.8115 | 4.2961 | 3.0482 | 3.7833 | 2.5376 | 1.9894 | 2.5922 | 2.6268
1130 | 2.9409 | 5.0037 | 2.8562 | 4.3226 | 3.0918 | 3.7977 | 2.5696 | 1.9938 | 2.6277 | 2.6386
1140 | 2.9924 | 5.0332 | 2.9009 | 4.3479 | 3.1348 | 3.811 | 2.601 | 1.997 | 2.663 | 2.6493
1150 | 3.0435 | 5.0614 | 2.9453 | 4.3721 | 3.1772 | 3.8234 | 2.6318 | 1.999 | 2.698 | 2.6588
1160 | 3.0942 | 5.0882 | 2.9895 | 4.3953 | 3.2191 | 3.8348 | 2.662 | 2.0001 | 2.7327 | 2.6673
1170 | 3.1445 | 5.1137 | 3.0335 | 4.4174 | 3.2603 | 3.8453 | 2.6916 | 2.0001 | 2.767 | 2.6747
1180 | 3.1944 | 5.138 | 3.0773 | 4.4385 | 3.3009 | 3.8551 | 2.7204 | 1.9993 | 2.8009 | 2.6811
1190 | 3.2437 | 5.1612 | 3.1207 | 4.4586 | 3.3408 | 3.864 | 2.7486 | 1.9976 | 2.8344 | 2.6866
1200 | 3.2924 | 5.1832 | 3.1638 | 4.4778 | 3.3801 | 3.8723 | 2.7759 | 1.9951 | 2.8674 | 2.6911
1210 | 3.3405 | 5.2042 | 3.2065 | 4.496 | 3.4187 | 3.8799 | 2.8025 | 1.9919 | 2.8998 | 2.6947
1220 | 3.388 | 5.2243 | 3.2488 | 4.5134 | 3.4568 | 3.8869 | 2.8284 | 1.9881 | 2.9318 | 2.6975
1230 | 3.4348 | 5.2435 | 3.2907 | 4.53 | 3.4942 | 3.8933 | 2.8534 | 1.9837 | 2.9631 | 2.6995
1240 | 3.481 | 5.2618 | 3.3322 | 4.5458 | 3.5309 | 3.8993 | 2.8777 | 1.9788 | 2.9939 | 2.7008
1250 | 3.5265 | 5.2794 | 3.3732 | 4.5608 | 3.5671 | 3.9047 | 2.9012 | 1.9734 | 3.024 | 2.7013
1260 | 3.5714 | 5.2963 | 3.4138 | 4.5751 | 3.6027 | 3.9097 | 2.9239 | 1.9677 | 3.0535 | 2.7012
1270 | 3.6156 | 5.3126 | 3.4539 | 4.5887 | 3.6377 | 3.9143 | 2.9458 | 1.9616 | 3.0823 | 2.7004
1280 | 3.6591 | 5.3282 | 3.4936 | 4.6016 | 3.6722 | 3.9185 | 2.967 | 1.9552 | 3.1105 | 2.6991
1290 | 3.7021 | 5.3434 | 3.5328 | 4.6139 | 3.7062 | 3.9224 | 2.9874 | 1.9485 | 3.138 | 2.6972
1300 | 3.7444 | 5.358 | 3.5715 | 4.6257 | 3.7396 | 3.9259 | 3.0072 | 1.9417 | 3.1649 | 2.6949
1310 | 3.7861 | 5.3722 | 3.6098 | 4.6369 | 3.7725 | 3.9291 | 3.0262 | 1.9347 | 3.1911 | 2.6921
1320 | 3.8273 | 5.386 | 3.6475 | 4.6476 | 3.805 | 3.9321 | 3.0446 | 1.9275 | 3.2165 | 2.6889
1330 | 3.8679 | 5.3995 | 3.6848 | 4.6578 | 3.8369 | 3.9347 | 3.0624 | 1.9203 | 3.2414 | 2.6853
1340 | 3.908 | 5.4126 | 3.7216 | 4.6675 | 3.8685 | 3.9371 | 3.0795 | 1.913 | 3.2655 | 2.6814
1350 | 3.9476 | 5.4254 | 3.758 | 4.6768 | 3.8996 | 3.9392 | 3.096 | 1.9056 | 3.289 | 2.6772
1360 | 3.9868 | 5.4379 | 3.7939 | 4.6857 | 3.9303 | 3.9411 | 3.112 | 1.8982 | 3.3118 | 2.6728
1370 | 4.0255 | 5.4502 | 3.8294 | 4.6942 | 3.9606 | 3.9427 | 3.1274 | 1.8909 | 3.334 | 2.6681
1380 | 4.0639 | 5.4622 | 3.8644 | 4.7023 | 3.9905 | 3.9441 | 3.1423 | 1.8835 | 3.3555 | 2.6633
1390 | 4.1018 | 5.4739 | 3.8991 | 4.7101 | 4.02 | 3.9453 | 3.1567 | 1.8762 | 3.3764 | 2.6583
1400 | 4.1394 | 5.4854 | 3.9333 | 4.7176 | 4.0492 | 3.9462 | 3.1706 | 1.869 | 3.3968 | 2.6532
1410 | 4.1767 | 5.4967 | 3.967 | 4.7247 | 4.078 | 3.9469 | 3.1841 | 1.8618 | 3.4165 | 2.648
1420 | 4.2137 | 5.5077 | 4.0004 | 4.7315 | 4.1065 | 3.9474 | 3.1971 | 1.8547 | 3.4357 | 2.6428
1430 | 4.2504 | 5.5185 | 4.0335 | 4.7381 | 4.1346 | 3.9477 | 3.2098 | 1.8476 | 3.4543 | 2.6374
1440 | 4.2869 | 5.529 | 4.0661 | 4.7443 | 4.1624 | 3.9478 | 3.2221 | 1.8407 | 3.4724 | 2.6321
1450 | 4.323 | 5.5393 | 4.0984 | 4.7503 | 4.1898 | 3.9476 | 3.234 | 1.8338 | 3.4899 | 2.6268
1460 | 4.359 | 5.5494 | 4.1303 | 4.7561 | 4.217 | 3.9473 | 3.2456 | 1.827 | 3.507 | 2.6214
1470 | 4.3947 | 5.5592 | 4.1619 | 4.7616 | 4.2438 | 3.9467 | 3.2568 | 1.8204 | 3.5236 | 2.6161
1480 | 4.4302 | 5.5688 | 4.1932 | 4.7668 | 4.2702 | 3.9459 | 3.2678 | 1.8138 | 3.5398 | 2.6109
1490 | 4.4655 | 5.578 | 4.2241 | 4.7719 | 4.2964 | 3.9449 | 3.2784 | 1.8073 | 3.5555 | 2.6057
1500 | 4.5006 | 5.587 | 4.2547 | 4.7767 | 4.3222 | 3.9438 | 3.2888 | 1.801 | 3.5708 | 2.6006
1510 | 4.5355 | 5.5957 | 4.285 | 4.7812 | 4.3477 | 3.9424 | 3.2989 | 1.7947 | 3.5857 | 2.5955
1520 | 4.5702 | 5.6042 | 4.315 | 4.7856 | 4.3729 | 3.9408 | 3.3088 | 1.7885 | 3.6002 | 2.5906
1530 | 4.6047 | 5.6123 | 4.3446 | 4.7897 | 4.3978 | 3.939 | 3.3184 | 1.7824 | 3.6144 | 2.5857
1540 | 4.6391 | 5.6201 | 4.374 | 4.7936 | 4.4223 | 3.937 | 3.3278 | 1.7764 | 3.6283 | 2.581
1550 | 4.6732 | 5.6275 | 4.4031 | 4.7973 | 4.4465 | 3.9348 | 3.337 | 1.7705 | 3.6418 | 2.5763
1560 | 4.707 | 5.6347 | 4.432 | 4.8007 | 4.4704 | 3.9324 | 3.346 | 1.7647 | 3.6551 | 2.5718
1570 | 4.7407 | 5.6415 | 4.4605 | 4.804 | 4.4939 | 3.9299 | 3.3548 | 1.759 | 3.668 | 2.5674
1580 | 4.7742 | 5.648 | 4.4887 | 4.8071 | 4.5171 | 3.9272 | 3.3633 | 1.7533 | 3.6807 | 2.563
1590 | 4.8074 | 5.6542 | 4.5167 | 4.8099 | 4.54 | 3.9243 | 3.3718 | 1.7477 | 3.6932 | 2.5588
1600 | 4.8404 | 5.66 | 4.5444 | 4.8125 | 4.5626 | 3.9212 | 3.38 | 1.7423 | 3.7054 | 2.5547
1610 | 4.8732 | 5.6655 | 4.5718 | 4.815 | 4.5848 | 3.918 | 3.3881 | 1.7368 | 3.7174 | 2.5508
1620 | 4.9057 | 5.6706 | 4.599 | 4.8172 | 4.6067 | 3.9146 | 3.396 | 1.7315 | 3.7292 | 2.5469
1630 | 4.9379 | 5.6754 | 4.6258 | 4.8192 | 4.6282 | 3.9111 | 3.4037 | 1.7262 | 3.7408 | 2.5431
1640 | 4.9699 | 5.6798 | 4.6524 | 4.8211 | 4.6494 | 3.9075 | 3.4113 | 1.721 | 3.7522 | 2.5394
1650 | 5.0016 | 5.6839 | 4.6787 | 4.8227 | 4.6702 | 3.9037 | 3.4188 | 1.7159 | 3.7635 | 2.5358
1660 | 5.033 | 5.6877 | 4.7048 | 4.8242 | 4.6907 | 3.8998 | 3.4261 | 1.7108 | 3.7746 | 2.5324
1670 | 5.0641 | 5.6911 | 4.7305 | 4.8254 | 4.7109 | 3.8958 | 3.4332 | 1.7058 | 3.7855 | 2.529
1680 | 5.0948 | 5.6943 | 4.756 | 4.8265 | 4.7307 | 3.8916 | 3.4403 | 1.7008 | 3.7964 | 2.5256
1690 | 5.1253 | 5.6971 | 4.7812 | 4.8274 | 4.7502 | 3.8874 | 3.4472 | 1.6959 | 3.807 | 2.5224
1700 | 5.1554 | 5.6995 | 4.8061 | 4.8281 | 4.7693 | 3.8831 | 3.4539 | 1.691 | 3.8176 | 2.5192
1710 | 5.1852 | 5.7017 | 4.8308 | 4.8286 | 4.7881 | 3.8787 | 3.4606 | 1.6862 | 3.8281 | 2.5161
1720 | 5.2146 | 5.7036 | 4.8551 | 4.8289 | 4.8065 | 3.8743 | 3.4671 | 1.6815 | 3.8384 | 2.513
1730 | 5.2436 | 5.7052 | 4.8792 | 4.8291 | 4.8246 | 3.8697 | 3.4735 | 1.6768 | 3.8487 | 2.51
1740 | 5.2723 | 5.7065 | 4.9029 | 4.8291 | 4.8424 | 3.8652 | 3.4797 | 1.6721 | 3.8588 | 2.5071
1750 | 5.3006 | 5.7075 | 4.9264 | 4.829 | 4.8598 | 3.8605 | 3.4859 | 1.6675 | 3.8689 | 2.5041
1760 | 5.3286 | 5.7083 | 4.9496 | 4.8286 | 4.8769 | 3.8559 | 3.4919 | 1.663 | 3.8788 | 2.5013
1770 | 5.3561 | 5.7088 | 4.9725 | 4.8282 | 4.8936 | 3.8512 | 3.4978 | 1.6584 | 3.8887 | 2.4984
1780 | 5.3832 | 5.7092 | 4.995 | 4.8276 | 4.9101 | 3.8464 | 3.5036 | 1.654 | 3.8985 | 2.4956
1790 | 5.41 | 5.7092 | 5.0173 | 4.8268 | 4.9262 | 3.8417 | 3.5093 | 1.6495 | 3.9082 | 2.4927
1800 | 5.4363 | 5.7091 | 5.0393 | 4.826 | 4.9419 | 3.8369 | 3.5149 | 1.6451 | 3.9178 | 2.4899
1810 | 5.4622 | 5.7088 | 5.061 | 4.8249 | 4.9574 | 3.8322 | 3.5204 | 1.6408 | 3.9273 | 2.4871
1820 | 5.4877 | 5.7083 | 5.0823 | 4.8238 | 4.9725 | 3.8274 | 3.5257 | 1.6365 | 3.9367 | 2.4843
1830 | 5.5128 | 5.7076 | 5.1034 | 4.8226 | 4.9873 | 3.8227 | 3.531 | 1.6323 | 3.9461 | 2.4815
1840 | 5.5374 | 5.7068 | 5.1241 | 4.8212 | 5.0019 | 3.818 | 3.5361 | 1.628 | 3.9554 | 2.4787
1850 | 5.5617 | 5.7058 | 5.1446 | 4.8198 | 5.0161 | 3.8133 | 3.5412 | 1.6239 | 3.9645 | 2.4758
1860 | 5.5855 | 5.7047 | 5.1647 | 4.8182 | 5.03 | 3.8086 | 3.5461 | 1.6197 | 3.9736 | 2.473
1870 | 5.6088 | 5.7034 | 5.1845 | 4.8166 | 5.0436 | 3.804 | 3.551 | 1.6156 | 3.9826 | 2.4701
1880 | 5.6318 | 5.7021 | 5.204 | 4.8149 | 5.0569 | 3.7995 | 3.5557 | 1.6116 | 3.9915 | 2.4672
1890 | 5.6543 | 5.7006 | 5.2233 | 4.8131 | 5.07 | 3.7949 | 3.5604 | 1.6076 | 4.0003 | 2.4643
1900 | 5.6765 | 5.6991 | 5.2422 | 4.8112 | 5.0827 | 3.7905 | 3.5649 | 1.6036 | 4.0091 | 2.4614
1910 | 5.6982 | 5.6976 | 5.2607 | 4.8093 | 5.0952 | 3.7861 | 3.5694 | 1.5997 | 4.0177 | 2.4585
1920 | 5.7194 | 5.6959 | 5.279 | 4.8073 | 5.1075 | 3.7818 | 3.5737 | 1.5958 | 4.0262 | 2.4555
1930 | 5.7403 | 5.6942 | 5.297 | 4.8053 | 5.1194 | 3.7775 | 3.578 | 1.592 | 4.0346 | 2.4525
1940 | 5.7608 | 5.6925 | 5.3147 | 4.8032 | 5.1311 | 3.7733 | 3.5822 | 1.5882 | 4.0429 | 2.4494
1950 | 5.7808 | 5.6908 | 5.3321 | 4.8012 | 5.1426 | 3.7693 | 3.5862 | 1.5845 | 4.0511 | 2.4464
1960 | 5.8005 | 5.6891 | 5.3491 | 4.799 | 5.1538 | 3.7653 | 3.5902 | 1.5808 | 4.0592 | 2.4433
1970 | 5.8197 | 5.6874 | 5.3659 | 4.7969 | 5.1648 | 3.7613 | 3.5941 | 1.5771 | 4.0671 | 2.4402
1980 | 5.8386 | 5.6857 | 5.3824 | 4.7947 | 5.1755 | 3.7575 | 3.598 | 1.5735 | 4.075 | 2.4371
1990 | 5.857 | 5.684 | 5.3986 | 4.7926 | 5.186 | 3.7538 | 3.6017 | 1.5699 | 4.0827 | 2.4339
2000 | 5.8751 | 5.6823 | 5.4145 | 4.7904 | 5.1963 | 3.7502 | 3.6054 | 1.5664 | 4.0903 | 2.4307
2010 | 5.8928 | 5.6807 | 5.4301 | 4.7883 | 5.2064 | 3.7467 | 3.6089 | 1.5629 | 4.0978 | 2.4275
2020 | 5.9102 | 5.6792 | 5.4454 | 4.7862 | 5.2163 | 3.7433 | 3.6124 | 1.5595 | 4.1052 | 2.4243
2030 | 5.9271 | 5.6777 | 5.4605 | 4.7841 | 5.2259 | 3.74 | 3.6158 | 1.5561 | 4.1124 | 2.4211
2040 | 5.9437 | 5.6763 | 5.4752 | 4.782 | 5.2354 | 3.7368 | 3.6191 | 1.5528 | 4.1195 | 2.4178
2050 | 5.96 | 5.675 | 5.4897 | 4.7799 | 5.2447 | 3.7337 | 3.6224 | 1.5495 | 4.1265 | 2.4145
2060 | 5.9759 | 5.6738 | 5.5039 | 4.7779 | 5.2538 | 3.7308 | 3.6256 | 1.5462 | 4.1333 | 2.4113
2070 | 5.9915 | 5.6726 | 5.5179 | 4.7759 | 5.2627 | 3.7279 | 3.6287 | 1.543 | 4.1401 | 2.408
2080 | 6.0068 | 5.6716 | 5.5316 | 4.774 | 5.2714 | 3.7252 | 3.6317 | 1.5399 | 4.1466 | 2.4047
2090 | 6.0218 | 5.6707 | 5.545 | 4.7721 | 5.28 | 3.7226 | 3.6347 | 1.5368 | 4.1531 | 2.4014
2100 | 6.0364 | 5.6699 | 5.5582 | 4.7703 | 5.2884 | 3.7201 | 3.6375 | 1.5337 | 4.1594 | 2.3981
2110 | 6.0507 | 5.6692 | 5.5711 | 4.7685 | 5.2966 | 3.7178 | 3.6404 | 1.5307 | 4.1656 | 2.3948
2120 | 6.0648 | 5.6687 | 5.5838 | 4.7669 | 5.3047 | 3.7156 | 3.6431 | 1.5278 | 4.1716 | 2.3915
2130 | 6.0785 | 5.6683 | 5.5962 | 4.7653 | 5.3126 | 3.7135 | 3.6458 | 1.5248 | 4.1776 | 2.3883
2140 | 6.092 | 5.6681 | 5.6084 | 4.7637 | 5.3204 | 3.7115 | 3.6484 | 1.522 | 4.1834 | 2.385
2150 | 6.1052 | 5.668 | 5.6204 | 4.7623 | 5.3281 | 3.7096 | 3.651 | 1.5192 | 4.189 | 2.3818
2160 | 6.1182 | 5.668 | 5.6322 | 4.7609 | 5.3356 | 3.7079 | 3.6535 | 1.5164 | 4.1945 | 2.3786
2170 | 6.1309 | 5.6682 | 5.6437 | 4.7596 | 5.343 | 3.7063 | 3.6559 | 1.5137 | 4.1999 | 2.3754
2180 | 6.1433 | 5.6686 | 5.655 | 4.7584 | 5.3503 | 3.7049 | 3.6583 | 1.511 | 4.2052 | 2.3722
2190 | 6.1555 | 5.6691 | 5.6661 | 4.7573 | 5.3574 | 3.7035 | 3.6606 | 1.5084 | 4.2103 | 2.369
2200 | 6.1675 | 5.6698 | 5.677 | 4.7563 | 5.3645 | 3.7023 | 3.6628 | 1.5058 | 4.2153 | 2.3659

## Fig5
ALD |  | Sputtering
30 | 5.6275 | 100 | 4.56
15 | 4.7973 | 60 | 4.76
10 | 3.9348 | 45 | 4.99
5 | 2.5763 | 30 | 5.19
3 | 1.7705 | 15 | 5.26
|  | 10 | 5.04
|  | 5 | 4.56

## Fig7
Optical Constants | -- | -- | -- | -- | -- | --
| -- | -- | -- | -- | -- | --
Wavelength (nm) | -- | -- | -- | -- | -- | --
270 | -6.26702 | 9.1947 | 2.39034 | 7.00421 | 2.45497 | 6.85604 | 5.40568 | 6.78264 | 3.44966 | 6.3381 | 3.3221 | 6.07379 | 1.70706 | 5.25958 | 2.13624 | 4.91923
280 | -4.64172 | 9.83854 | 2.52228 | 6.40926 | 2.75674 | 6.28077 | 5.22243 | 6.92767 | 3.73097 | 6.78264 | 3.82785 | 6.53042 | 3.08056 | 5.37427 | 2.85529 | 5.24838
290 | -4.10426 | 9.21004 | 2.3516 | 6.08626 | 2.69999 | 5.83957 | 5.22321 | 7.09614 | 4.1702 | 6.98431 | 4.39515 | 6.64764 | 3.84831 | 4.76876 | 3.52023 | 5.20467
300 | -4.57282 | 8.96079 | 2.09994 | 6.05314 | 2.45181 | 5.63234 | 5.36561 | 7.20061 | 4.59014 | 6.94432 | 4.84551 | 6.51292 | 4.01464 | 4.22589 | 3.96284 | 4.95269
310 | -5.29262 | 9.29188 | 1.92101 | 6.24704 | 2.16451 | 5.6805 | 5.57642 | 7.19239 | 4.88236 | 6.76252 | 5.11369 | 6.27009 | 3.96123 | 3.94522 | 4.18137 | 4.66877
320 | -5.98186 | 10.09162 | 1.91491 | 6.5557 | 1.98527 | 5.9469 | 5.78019 | 7.07007 | 5.03578 | 6.55196 | 5.22667 | 6.03562 | 3.89279 | 3.85937 | 4.2534 | 4.45051
330 | -6.45685 | 11.32277 | 2.09844 | 6.83334 | 2.03844 | 6.30642 | 5.92363 | 6.868 | 5.09959 | 6.38028 | 5.25179 | 5.86652 | 3.88055 | 3.8792 | 4.26073 | 4.32277
340 | -6.43216 | 12.8981 | 2.39288 | 6.95861 | 2.33256 | 6.54722 | 5.98809 | 6.63178 | 5.13288 | 6.26282 | 5.25486 | 5.76862 | 3.93757 | 3.93814 | 4.26101 | 4.2722
350 | -5.61689 | 14.40776 | 2.6651 | 6.90308 | 2.69345 | 6.51521 | 5.98135 | 6.40011 | 5.17759 | 6.17705 | 5.28059 | 5.71285 | 4.05388 | 3.99216 | 4.28729 | 4.27041
360 | -4.23619 | 15.17505 | 2.81549 | 6.72796 | 2.89942 | 6.25804 | 5.92429 | 6.19475 | 5.24537 | 6.08589 | 5.34312 | 5.6585 | 4.20955 | 4.01547 | 4.35192 | 4.2857
370 | -3.07788 | 15.06247 | 2.81921 | 6.52389 | 2.86651 | 5.9469 | 5.84067 | 6.01934 | 5.32037 | 5.96014 | 5.42544 | 5.56929 | 4.38119 | 3.99635 | 4.45207 | 4.29082
380 | -2.56192 | 14.61911 | 2.6993 | 6.35666 | 2.63664 | 5.72414 | 5.74731 | 5.86555 | 5.37269 | 5.79159 | 5.4953 | 5.43192 | 4.5494 | 3.93483 | 4.57281 | 4.26675
390 | -2.53605 | 14.29233 | 2.49696 | 6.25889 | 2.30131 | 5.67626 | 5.64963 | 5.71954 | 5.37591 | 5.59189 | 5.52234 | 5.25753 | 4.69887 | 3.83763 | 4.69649 | 4.20573
400 | -2.74535 | 14.20498 | 2.24786 | 6.23841 | 2.01925 | 5.84721 | 5.5432 | 5.5689 | 5.31826 | 5.3867 | 5.49018 | 5.07143 | 4.82053 | 3.71474 | 4.80568 | 4.10944
410 | -3.0336 | 14.33227 | 1.97911 | 6.29173 | 2.00531 | 6.03943 | 5.41705 | 5.40925 | 5.20413 | 5.20016 | 5.40073 | 4.90105 | 4.91023 | 3.57652 | 4.88839 | 3.98605
420 | -3.32204 | 14.62356 | 1.70951 | 6.4109 | 1.98909 | 5.93731 | 5.25925 | 5.24473 | 5.04705 | 5.05174 | 5.26859 | 4.76795 | 4.96858 | 3.43234 | 4.9388 | 3.84647
430 | -3.57689 | 15.03421 | 1.45172 | 6.58659 | 1.71653 | 5.831 | 5.06393 | 5.08366 | 4.8695 | 4.95072 | 5.11725 | 4.68326 | 4.99795 | 3.28929 | 4.95479 | 3.70095
440 | -3.78033 | 15.53064 | 1.2141 | 6.80945 | 1.35854 | 5.87617 | 4.82981 | 4.9392 | 4.6966 | 4.89414 | 4.97438 | 4.64412 | 5.00212 | 3.15243 | 4.93856 | 3.55791
450 | -3.92552 | 16.08891 | 1.00236 | 7.06997 | 1.01158 | 6.03329 | 4.56048 | 4.82117 | 4.54876 | 4.86385 | 4.86283 | 4.63054 | 4.98447 | 3.02488 | 4.89474 | 3.42373
460 | -4.00758 | 16.6885 | 0.82159 | 7.3607 | 0.70008 | 6.26295 | 4.26219 | 4.74062 | 4.43126 | 4.83104 | 4.78837 | 4.60928 | 4.9487 | 2.90852 | 4.82683 | 3.30188
470 | -4.02554 | 17.31241 | 0.67284 | 7.6724 | 0.43064 | 6.54078 | 3.94669 | 4.70893 | 4.32762 | 4.76914 | 4.73005 | 4.55047 | 4.89865 | 2.80438 | 4.74048 | 3.19488
480 | -3.97795 | 17.94577 | 0.55785 | 7.99749 | 0.2025 | 6.85128 | 3.63782 | 4.73713 | 4.20777 | 4.67232 | 4.65287 | 4.44855 | 4.83674 | 2.71262 | 4.63872 | 3.10321
490 | -3.86952 | 18.57373 | 0.47566 | 8.32825 | 0.01705 | 7.18166 | 3.38023 | 4.81685 | 4.04878 | 4.5549 | 4.53076 | 4.32245 | 4.76584 | 2.63309 | 4.52583 | 3.02727
500 | -3.70425 | 19.18256 | 0.42499 | 8.65799 | -0.12722 | 7.52201 | 3.21061 | 4.88157 | 3.84381 | 4.4395 | 4.35822 | 4.19819 | 4.68734 | 2.56526 | 4.40335 | 2.96622
510 | -3.48883 | 19.76283 | 0.40142 | 8.97965 | -0.23399 | 7.86284 | 3.06785 | 4.84489 | 3.60048 | 4.34262 | 4.14376 | 4.09423 | 4.60303 | 2.5086 | 4.27401 | 2.91945
520 | -3.23338 | 20.30475 | 0.40052 | 9.28934 | -0.30694 | 8.19595 | 2.8462 | 4.73859 | 3.32861 | 4.27233 | 3.90061 | 4.0191 | 4.51415 | 2.46247 | 4.13945 | 2.8862
530 | -2.9485 | 20.80061 | 0.41774 | 9.58239 | -0.3525 | 8.51489 | 2.53809 | 4.64772 | 3.03922 | 4.23056 | 3.63879 | 3.97392 | 4.42182 | 2.42638 | 4.0012 | 2.86571
540 | -2.64538 | 21.25019 | 0.44635 | 9.85752 | -0.37755 | 8.8147 | 2.18526 | 4.60161 | 2.738 | 4.21587 | 3.36674 | 3.9572 | 4.32626 | 2.39951 | 3.85985 | 2.85689
550 | -2.33543 | 21.64993 | 0.48183 | 10.11432 | -0.39031 | 9.09391 | 1.81461 | 4.59746 | 2.43039 | 4.22506 | 3.0884 | 3.96567 | 4.22849 | 2.38145 | 3.7162 | 2.85913
560 | -2.02816 | 22.00481 | 0.51708 | 10.35299 | -0.39882 | 9.35116 | 1.43715 | 4.62615 | 2.11904 | 4.25655 | 2.80755 | 3.99672 | 4.12859 | 2.37158 | 3.57063 | 2.87162
570 | -1.73167 | 22.31776 | 0.54844 | 10.5775 | -0.40913 | 9.58959 | 1.05788 | 4.68047 | 1.80563 | 4.30764 | 2.52552 | 4.04827 | 4.02786 | 2.36976 | 3.42457 | 2.8941
580 | -1.45347 | 22.59552 | 0.57158 | 10.78974 | -0.42807 | 9.81399 | 0.67777 | 4.75621 | 1.49125 | 4.37615 | 2.24373 | 4.11718 | 3.92546 | 2.37524 | 3.27738 | 2.92569
590 | -1.1968 | 22.84395 | 0.58447 | 10.99404 | -0.45871 | 10.02817 | 0.29693 | 4.84925 | 1.17664 | 4.46099 | 1.96185 | 4.20289 | 3.82257 | 2.38798 | 3.12954 | 2.96603
600 | -0.96611 | 23.06911 | 0.58507 | 11.19585 | -0.50429 | 10.23975 | -0.08472 | 4.95868 | 0.86149 | 4.56043 | 1.6806 | 4.30342 | 3.7187 | 2.40751 | 2.98148 | 3.01474
610 | -0.76086 | 23.27659 | 0.57412 | 11.39977 | -0.5631 | 10.45453 | -0.46789 | 5.08241 | 0.54633 | 4.67323 | 1.40055 | 4.41779 | 3.61413 | 2.43357 | 2.83353 | 3.07165
620 | -0.58108 | 23.4741 | 0.55284 | 11.60914 | -0.63433 | 10.6785 | -0.85195 | 5.2201 | 0.2312 | 4.79974 | 1.12156 | 4.54596 | 3.50951 | 2.46616 | 2.68528 | 3.13612
630 | -0.42655 | 23.6639 | 0.52352 | 11.83027 | -0.71437 | 10.91707 | -1.23771 | 5.37065 | -0.0836 | 4.93824 | 0.84345 | 4.68648 | 3.40505 | 2.50509 | 2.53736 | 3.20824
640 | -0.29492 | 23.85034 | 0.49082 | 12.06429 | -0.79565 | 11.1742 | -1.62509 | 5.53401 | -0.39846 | 5.0892 | 0.56656 | 4.83945 | 3.30011 | 2.55004 | 2.39008 | 3.28781
650 | -0.18443 | 24.03705 | 0.46013 | 12.31486 | -0.87309 | 11.45208 | -2.0145 | 5.71033 | -0.713 | 5.25164 | 0.29087 | 5.00471 | 3.19524 | 2.60104 | 2.24295 | 3.37448
660 | -0.09328 | 24.22767 | 0.43799 | 12.58184 | -0.93682 | 11.74988 | -2.40559 | 5.89826 | -1.02729 | 5.42488 | 0.01642 | 5.18193 | 3.09057 | 2.65796 | 2.0967 | 3.46832
670 | -0.01887 | 24.42096 | 0.43017 | 12.86305 | -0.97974 | 12.06318 | -2.79878 | 6.09886 | -1.34148 | 5.60982 | -0.25701 | 5.37022 | 2.98619 | 2.72081 | 1.95096 | 3.56897
680 | 0.0414 | 24.62123 | 0.44424 | 13.15367 | -0.9952 | 12.38522 | -3.19368 | 6.31207 | -1.65531 | 5.80594 | -0.52829 | 5.57031 | 2.88219 | 2.78947 | 1.80641 | 3.67686
690 | 0.08738 | 24.82721 | 0.48441 | 13.44501 | -0.97768 | 12.70622 | -3.59033 | 6.5374 | -1.96857 | 6.01286 | -0.79829 | 5.78185 | 2.77865 | 2.8639 | 1.66268 | 3.79121
700 | 0.12314 | 25.0404 | 0.55135 | 13.72851 | -0.9296 | 13.01342 | -3.98927 | 6.77514 | -2.28133 | 6.23104 | -1.06634 | 6.0051 | 2.67641 | 2.94437 | 1.52016 | 3.91251
710 | 0.14998 | 25.2609 | 0.64238 | 13.99209 | -0.8549 | 13.29546 | -4.38966 | 7.02528 | -2.59339 | 6.46005 | -1.33215 | 6.23946 | 2.57444 | 3.0304 | 1.37937 | 4.0405
720 | 0.16708 | 25.48953 | 0.74868 | 14.22821 | -0.76379 | 13.54306 | -4.79156 | 7.2882 | -2.90409 | 6.69974 | -1.59536 | 6.48561 | 2.47395 | 3.12247 | 1.23959 | 4.17548
730 | 0.17933 | 25.72565 | 0.86 | 14.43251 | -0.67046 | 13.75314 | -5.19416 | 7.56437 | -3.2143 | 6.9502 | -1.85617 | 6.7433 | 2.37473 | 3.2204 | 1.10179 | 4.31694
740 | 0.18449 | 25.96866 | 0.96468 | 14.60407 | -0.58806 | 13.92666 | -5.59798 | 7.8528 | -3.52309 | 7.21218 | -2.11346 | 7.01186 | 2.27662 | 3.32399 | 0.96594 | 4.46457
750 | 0.18538 | 26.22006 | 1.05218 | 14.74979 | -0.5274 | 14.07082 | -6.00266 | 8.15534 | -3.82983 | 7.48462 | -2.36787 | 7.29254 | 2.18055 | 3.43369 | 0.83192 | 4.61959
760 | 0.1812 | 26.47778 | 1.11517 | 14.87674 | -0.49562 | 14.19586 | -6.40787 | 8.47095 | -4.13522 | 7.76846 | -2.6178 | 7.58489 | 2.08657 | 3.54917 | 0.70069 | 4.7807
770 | 0.17479 | 26.74336 | 1.15084 | 14.99425 | -0.49603 | 14.31177 | -6.81357 | 8.80079 | -4.43797 | 8.06336 | -2.86357 | 7.88837 | 1.99439 | 3.6708 | 0.57196 | 4.94887
780 | 0.16612 | 27.0154 | 1.15974 | 15.11158 | -0.52653 | 14.42869 | -7.21848 | 9.14386 | -4.73805 | 8.36897 | -3.10483 | 8.20324 | 1.90484 | 3.79798 | 0.446 | 5.12312
790 | 0.15442 | 27.29327 | 1.1451 | 15.23525 | -0.5844 | 14.55308 | -7.62316 | 9.50145 | -5.03623 | 8.68598 | -3.34041 | 8.52984 | 1.81777 | 3.93112 | 0.32325 | 5.30432
800 | 0.14185 | 27.57924 | 1.11071 | 15.37011 | -0.66365 | 14.69155 | -8.02662 | 9.87332 | -5.33027 | 9.01399 | -3.56989 | 8.86829 | 1.73419 | 4.07043 | 0.20385 | 5.49173
810 | 0.12767 | 27.86969 | 1.06029 | 15.51999 | -0.76205 | 14.84693 | -8.4282 | 10.26008 | -5.62127 | 9.35303 | -3.7936 | 9.21757 | 1.65355 | 4.21557 | 0.08768 | 5.68553
820 | 0.11409 | 28.1669 | 1.0003 | 15.68592 | -0.87186 | 15.0212 | -8.8285 | 10.66131 | -5.90806 | 9.70318 | -4.00994 | 9.57831 | 1.57694 | 4.36618 | -0.02402 | 5.88586
830 | 0.09885 | 28.47022 | 0.93277 | 15.86912 | -0.98961 | 15.21526 | -9.22553 | 11.07687 | -6.19067 | 10.06368 | -4.21886 | 9.94983 | 1.50414 | 4.52308 | -0.13161 | 6.09248
840 | 0.08421 | 28.77895 | 0.86199 | 16.06857 | -1.11168 | 15.42791 | -9.61964 | 11.50858 | -6.46842 | 10.43638 | -4.41998 | 10.33189 | 1.43592 | 4.68505 | -0.23441 | 6.30475
850 | 0.06942 | 29.09391 | 0.79177 | 16.28387 | -1.23495 | 15.65961 | -10.00941 | 11.95486 | -6.7411 | 10.81947 | -4.61164 | 10.72497 | 1.3722 | 4.85289 | -0.33314 | 6.52336
860 | 0.05522 | 29.41442 | 0.72317 | 16.51529 | -1.35612 | 15.90868 | -10.39559 | 12.41677 | -7.00748 | 11.21282 | -4.79478 | 11.12795 | 1.31397 | 5.02594 | -0.42599 | 6.74793
870 | 0.04319 | 29.74054 | 0.65956 | 16.75962 | -1.47345 | 16.17391 | -10.77564 | 12.89292 | -7.26822 | 11.61737 | -4.96714 | 11.54081 | 1.26113 | 5.20431 | -0.51327 | 6.97802
880 | 0.0318 | 30.07233 | 0.60156 | 17.01655 | -1.58397 | 16.45414 | -11.15075 | 13.38543 | -7.52209 | 12.03297 | -5.12895 | 11.96346 | 1.21418 | 5.38734 | -0.59493 | 7.21346
890 | 0.02184 | 30.40908 | 0.55098 | 17.28457 | -1.68745 | 16.74745 | -11.51796 | 13.89357 | -7.76856 | 12.45813 | -5.28029 | 12.39477 | 1.17375 | 5.57496 | -0.67023 | 7.45485
900 | 0.0149 | 30.75083 | 0.50857 | 17.56335 | -1.78247 | 17.0531 | -11.87838 | 14.41565 | -8.0077 | 12.8933 | -5.41883 | 12.83455 | 1.14018 | 5.76745 | -0.73903 | 7.70044
910 | 0.00946 | 31.09923 | 0.47625 | 17.85012 | -1.86814 | 17.36967 | -12.23022 | 14.95424 | -8.23896 | 13.33858 | -5.54636 | 13.28171 | 1.11304 | 5.96376 | -0.80138 | 7.95148
920 | 0.00793 | 31.45197 | 0.45363 | 18.14326 | -1.94287 | 17.69512 | -12.57308 | 15.50681 | -8.46146 | 13.79298 | -5.66012 | 13.7366 | 1.09371 | 6.16361 | -0.8568 | 8.20651
930 | 0.00877 | 31.81068 | 0.44217 | 18.44287 | -2.00627 | 18.02845 | -12.90586 | 16.07429 | -8.67423 | 14.25722 | -5.76072 | 14.19717 | 1.08224 | 6.36683 | -0.90449 | 8.46599
940 | 0.01524 | 32.17383 | 0.4409 | 18.74665 | -2.05851 | 18.36799 | -13.22741 | 16.65559 | -8.87863 | 14.72958 | -5.84774 | 14.66434 | 1.07864 | 6.5732 | -0.94444 | 8.72955
950 | 0.02501 | 32.54227 | 0.45128 | 19.05338 | -2.0986 | 18.71325 | -13.53783 | 17.25119 | -9.07261 | 15.21108 | -5.92128 | 15.13548 | 1.0836 | 6.78165 | -0.97619 | 8.99635
960 | 0.04057 | 32.91524 | 0.47298 | 19.36247 | -2.12671 | 19.06241 | -13.83598 | 17.85989 | -9.25529 | 15.70052 | -5.97986 | 15.61169 | 1.09714 | 6.99185 | -1.0002 | 9.26631
970 | 0.06202 | 33.29277 | 0.5056 | 19.67202 | -2.14302 | 19.41358 | -14.12029 | 18.48125 | -9.42848 | 16.1972 | -6.02363 | 16.09021 | 1.11961 | 7.203 | -1.01606 | 9.53852
980 | 0.09027 | 33.67408 | 0.54939 | 19.9807 | -2.14721 | 19.7667 | -14.39002 | 19.11523 | -9.58976 | 16.70089 | -6.05344 | 16.57165 | 1.15064 | 7.41508 | -1.02299 | 9.81335
990 | 0.12545 | 34.05919 | 0.60393 | 20.28778 | -2.13889 | 20.12044 | -14.64534 | 19.76 | -9.73984 | 17.21114 | -6.06794 | 17.05403 | 1.19089 | 7.6268 | -1.02105 | 10.09024
1000 | 0.1685 | 34.44728 | 0.6688 | 20.5925 | -2.11896 | 20.47335 | -14.88513 | 20.4163 | -9.87825 | 17.72781 | -6.06788 | 17.53678 | 1.24073 | 7.83801 | -1.00984 | 10.36817
1010 | 0.22036 | 34.83586 | 0.74352 | 20.89409 | -2.0871 | 20.82397 | -15.10871 | 21.08174 | -10.00421 | 18.2495 | -6.05336 | 18.0188 | 1.29927 | 8.04821 | -0.9904 | 10.64644
1020 | 0.28035 | 35.22738 | 0.82889 | 21.19041 | -2.04565 | 21.17201 | -15.31454 | 21.75561 | -10.11775 | 18.77522 | -6.02403 | 18.49968 | 1.36674 | 8.25642 | -0.96107 | 10.92543
1030 | 0.34942 | 35.61763 | 0.9218 | 21.482 | -1.99243 | 21.51672 | -15.50334 | 22.43719 | -10.21878 | 19.30601 | -5.9808 | 18.97883 | 1.44336 | 8.46156 | -0.92292 | 11.2044
1040 | 0.4294 | 36.00652 | 1.02297 | 21.76667 | -1.92981 | 21.85645 | -15.67453 | 23.12622 | -10.30704 | 19.83955 | -5.92321 | 19.45457 | 1.52853 | 8.66344 | -0.87568 | 11.48222
1050 | 0.51873 | 36.39396 | 1.13183 | 22.04489 | -1.85765 | 22.19097 | -15.82758 | 23.82001 | -10.3825 | 20.3769 | -5.85228 | 19.92628 | 1.62209 | 8.86227 | -0.81959 | 11.75911
1060 | 0.61666 | 36.77731 | 1.24644 | 22.31586 | -1.77716 | 22.52001 | -15.96144 | 24.51912 | -10.44498 | 20.91567 | -5.76854 | 20.39409 | 1.72407 | 9.05606 | -0.75393 | 12.0344
1070 | 0.72415 | 37.15557 | 1.36681 | 22.57937 | -1.68819 | 22.84199 | -16.07714 | 25.22031 | -10.49499 | 21.45607 | -5.67166 | 20.85628 | 1.83375 | 9.2446 | -0.67996 | 12.30729
1080 | 0.84041 | 37.52774 | 1.49161 | 22.83529 | -1.59274 | 23.15729 | -16.17464 | 25.92464 | -10.53139 | 21.9973 | -5.56338 | 21.31151 | 1.95085 | 9.42806 | -0.59649 | 12.57657
1090 | 0.96377 | 37.89196 | 1.62149 | 23.08272 | -1.49143 | 23.46498 | -16.25267 | 26.62866 | -10.55525 | 22.53873 | -5.44322 | 21.76141 | 2.0745 | 9.60538 | -0.50489 | 12.84343
1100 | 1.09426 | 38.24805 | 1.75305 | 23.3223 | -1.38358 | 23.76556 | -16.31333 | 27.33202 | -10.56686 | 23.07923 | -5.31286 | 22.20335 | 2.20473 | 9.77627 | -0.40451 | 13.10613
1110 | 1.23104 | 38.59499 | 1.88826 | 23.55311 | -1.27122 | 24.05808 | -16.35573 | 28.03521 | -10.56546 | 23.61932 | -5.1717 | 22.6377 | 2.34017 | 9.94013 | -0.29678 | 13.36487
1120 | 1.37147 | 38.93177 | 2.02439 | 23.77648 | -1.15579 | 24.3423 | -16.38027 | 28.73425 | -10.55194 | 24.15697 | -5.02184 | 23.06451 | 2.4817 | 10.0966 | -0.18058 | 13.61838
1130 | 1.51373 | 39.25825 | 2.16136 | 23.99229 | -1.03663 | 24.61876 | -16.38812 | 29.43076 | -10.52699 | 24.69242 | -4.8633 | 23.48346 | 2.62761 | 10.24654 | -0.0574 | 13.8669
1140 | 1.65779 | 39.5743 | 2.29838 | 24.19977 | -0.9152 | 24.88727 | -16.37864 | 30.1227 | -10.48901 | 25.22565 | -4.69675 | 23.89345 | 2.77719 | 10.38839 | 0.07278 | 14.11017
1150 | 1.80272 | 39.88067 | 2.43405 | 24.40026 | -0.79228 | 25.14838 | -16.35488 | 30.80874 | -10.44047 | 25.75429 | -4.52379 | 24.29541 | 2.93037 | 10.52194 | 0.20999 | 14.34688
1160 | 1.94488 | 40.17733 | 2.56968 | 24.59362 | -0.66792 | 25.40194 | -16.31571 | 31.48782 | -10.38155 | 26.2795 | -4.34309 | 24.68921 | 3.08584 | 10.64853 | 0.35316 | 14.57786
1170 | 2.08417 | 40.46418 | 2.70379 | 24.77983 | -0.54291 | 25.64711 | -16.26205 | 32.16006 | -10.3113 | 26.80037 | -4.15678 | 25.07366 | 3.24431 | 10.76694 | 0.50227 | 14.80179
1180 | 2.22055 | 40.74293 | 2.83571 | 24.96098 | -0.41878 | 25.88664 | -16.19485 | 32.82565 | -10.23051 | 27.31719 | -3.96586 | 25.4506 | 3.40338 | 10.87779 | 0.65674 | 15.01899
1190 | 2.35306 | 41.01442 | 2.96529 | 25.1356 | -0.29489 | 26.11827 | -16.1164 | 33.48277 | -10.14035 | 27.82791 | -3.76955 | 25.8177 | 3.5644 | 10.98121 | 0.816 | 15.2298
1200 | 2.47981 | 41.27866 | 3.09178 | 25.3044 | -0.1713 | 26.34336 | -16.02566 | 34.13034 | -10.04106 | 28.33373 | -3.56963 | 26.17752 | 3.7252 | 11.0764 | 0.97996 | 15.43292
1210 | 2.60074 | 41.53741 | 3.21594 | 25.46943 | -0.05029 | 26.56255 | -15.92476 | 34.76926 | -9.93237 | 28.83285 | -3.36611 | 26.52843 | 3.88634 | 11.1646 | 1.14743 | 15.62818
1220 | 2.71766 | 41.79241 | 3.33686 | 25.62857 | 0.06952 | 26.77579 | -15.81477 | 35.39986 | -9.81608 | 29.32627 | -3.15853 | 26.87247 | 4.0473 | 11.24628 | 1.31894 | 15.81706
1230 | 2.82774 | 42.04282 | 3.45389 | 25.78397 | 0.1866 | 26.98447 | -15.69644 | 36.02075 | -9.69219 | 29.81374 | -2.94835 | 27.20794 | 4.20683 | 11.32058 | 1.49266 | 15.99778
1240 | 2.93182 | 42.28949 | 3.5685 | 25.93698 | 0.3016 | 27.18784 | -15.56918 | 36.63265 | -9.56074 | 30.29503 | -2.73729 | 27.53608 | 4.36551 | 11.38879 | 1.66912 | 16.17185
1250 | 3.03087 | 42.53514 | 3.67833 | 26.08556 | 0.41446 | 27.38583 | -15.43586 | 37.23561 | -9.42242 | 30.76898 | -2.52248 | 27.85691 | 4.52265 | 11.45046 | 1.84755 | 16.33746
1260 | 3.12387 | 42.77889 | 3.78563 | 26.23172 | 0.52437 | 27.58064 | -15.2959 | 37.83041 | -9.27751 | 31.23695 | -2.30631 | 28.17095 | 4.67735 | 11.50672 | 2.02738 | 16.49623
1270 | 3.21357 | 43.02155 | 3.89036 | 26.37545 | 0.63203 | 27.7715 | -15.15116 | 38.41647 | -9.12674 | 31.69782 | -2.08888 | 28.4781 | 4.82986 | 11.55696 | 2.20841 | 16.64689
1280 | 3.29718 | 43.26415 | 3.99025 | 26.51617 | 0.73589 | 27.95989 | -15.0007 | 38.99283 | -8.96948 | 32.1523 | -1.86959 | 28.77903 | 4.98028 | 11.60216 | 2.39007 | 16.7911
1290 | 3.37651 | 43.50663 | 4.08759 | 26.65591 | 0.83662 | 28.14354 | -14.84638 | 39.5636 | -8.8074 | 32.59997 | -1.6493 | 29.0744 | 5.12791 | 11.6419 | 2.57216 | 16.92763
1300 | 3.45151 | 43.749 | 4.18155 | 26.79399 | 0.93569 | 28.32541 | -14.68763 | 40.12499 | -8.64149 | 33.04138 | -1.42808 | 29.36259 | 5.27305 | 11.67816 | 2.75411 | 17.05818
1310 | 3.52313 | 43.99215 | 4.27211 | 26.93041 | 1.03081 | 28.50477 | -14.52598 | 40.67937 | -8.47019 | 33.47656 | -1.20607 | 29.64506 | 5.41482 | 11.70958 | 2.93572 | 17.18152
1320 | 3.59042 | 44.23708 | 4.36002 | 27.06586 | 1.12419 | 28.68233 | -14.36077 | 41.22768 | -8.29593 | 33.90424 | -0.98339 | 29.92328 | 5.55433 | 11.73693 | 3.11569 | 17.29769
1330 | 3.65706 | 44.48176 | 4.44456 | 27.20112 | 1.21351 | 28.85737 | -14.19395 | 41.76945 | -8.11735 | 34.32612 | -0.76006 | 30.1941 | 5.69074 | 11.76145 | 3.29584 | 17.40826
1340 | 3.71931 | 44.72823 | 4.52639 | 27.33541 | 1.30028 | 29.03137 | -14.02377 | 42.30488 | -7.93525 | 34.74114 | -0.53546 | 30.46134 | 5.82375 | 11.78217 | 3.47358 | 17.51222
1350 | 3.77995 | 44.97545 | 4.60629 | 27.46941 | 1.3852 | 29.20354 | -13.85142 | 42.83462 | -7.74989 | 35.15083 | -0.31042 | 30.72261 | 5.9539 | 11.79948 | 3.65012 | 17.61062
1360 | 3.83707 | 45.22348 | 4.68343 | 27.60244 | 1.46675 | 29.37545 | -13.67618 | 43.35964 | -7.56211 | 35.55415 | -0.08501 | 30.97941 | 6.08138 | 11.8144 | 3.82416 | 17.70356
1370 | 3.89353 | 45.47318 | 4.7579 | 27.73599 | 1.54719 | 29.54627 | -13.50003 | 43.87956 | -7.37121 | 35.95194 | 0.14147 | 31.23092 | 6.20513 | 11.8272 | 3.9968 | 17.79089
1380 | 3.94932 | 45.72456 | 4.83037 | 27.86927 | 1.6234 | 29.71609 | -13.32035 | 44.39567 | -7.17804 | 36.34314 | 0.36817 | 31.47786 | 6.32648 | 11.83704 | 4.16621 | 17.87341
1390 | 4.00153 | 45.97678 | 4.90014 | 28.00308 | 1.69923 | 29.88556 | -13.13882 | 44.90569 | -6.98206 | 36.7303 | 0.59501 | 31.72021 | 6.44463 | 11.8452 | 4.33352 | 17.95097
1400 | 4.05397 | 46.22968 | 4.96856 | 28.13579 | 1.77156 | 30.05479 | -12.95498 | 45.41253 | -6.7849 | 37.11147 | 0.82353 | 31.95791 | 6.55954 | 11.8517 | 4.49878 | 18.02478
1410 | 4.1047 | 46.48336 | 5.03505 | 28.26975 | 1.84268 | 30.22291 | -12.76889 | 45.91613 | -6.5857 | 37.48577 | 1.05206 | 32.19092 | 6.67219 | 11.85631 | 4.66057 | 18.09378
1420 | 4.15573 | 46.73965 | 5.10029 | 28.40412 | 1.91105 | 30.39155 | -12.57949 | 46.41559 | -6.38389 | 37.85579 | 1.28138 | 32.42 | 6.78154 | 11.85932 | 4.81964 | 18.15974
1430 | 4.20496 | 46.99479 | 5.16345 | 28.53823 | 1.97897 | 30.55984 | -12.38794 | 46.91166 | -6.18047 | 38.22225 | 1.51058 | 32.64432 | 6.88919 | 11.86085 | 4.97631 | 18.22074
1440 | 4.25448 | 47.25255 | 5.22533 | 28.67277 | 2.04409 | 30.72864 | -12.19233 | 47.40454 | -5.97521 | 38.5816 | 1.74045 | 32.86465 | 6.99375 | 11.86184 | 5.12961 | 18.27941
1450 | 4.30226 | 47.51111 | 5.28676 | 28.80843 | 2.10874 | 30.89711 | -11.99552 | 47.89279 | -5.76847 | 38.93726 | 1.97088 | 33.07931 | 7.09593 | 11.86102 | 5.27932 | 18.33454
1460 | 4.35023 | 47.77036 | 5.34606 | 28.94383 | 2.17132 | 31.06528 | -11.79496 | 48.37967 | -5.56111 | 39.28824 | 2.20191 | 33.29153 | 7.19599 | 11.85942 | 5.42731 | 18.3865
1470 | 4.39738 | 48.02938 | 5.40405 | 29.07967 | 2.23345 | 31.23468 | -11.59132 | 48.86203 | -5.35142 | 39.63461 | 2.4334 | 33.49801 | 7.29289 | 11.85736 | 5.57178 | 18.43618
1480 | 4.44575 | 48.29003 | 5.46156 | 29.21665 | 2.29424 | 31.40298 | -11.38486 | 49.3418 | -5.13946 | 39.97629 | 2.66448 | 33.69956 | 7.38865 | 11.85427 | 5.71339 | 18.48413
1490 | 4.49328 | 48.55044 | 5.51844 | 29.35324 | 2.35373 | 31.57175 | -11.17339 | 49.81712 | -4.92801 | 40.31397 | 2.89682 | 33.89774 | 7.48157 | 11.8501 | 5.85191 | 18.52913
1500 | 4.541 | 48.81154 | 5.57484 | 29.49098 | 2.41275 | 31.74177 | -10.95917 | 50.2897 | -4.71439 | 40.64685 | 3.12785 | 34.09178 | 7.5726 | 11.84626 | 5.98749 | 18.57244
1510 | 4.58694 | 49.07343 | 5.62989 | 29.62917 | 2.46962 | 31.9115 | -10.7411 | 50.75859 | -4.49865 | 40.97488 | 3.35998 | 34.28074 | 7.66179 | 11.84107 | 6.12062 | 18.61337
1520 | 4.63504 | 49.33593 | 5.68429 | 29.76696 | 2.52677 | 32.08166 | -10.52033 | 51.22463 | -4.28274 | 41.29973 | 3.59235 | 34.46545 | 7.74943 | 11.83558 | 6.25023 | 18.65336
1530 | 4.68229 | 49.59816 | 5.73818 | 29.90592 | 2.58418 | 32.25224 | -10.29465 | 51.68592 | -4.06568 | 41.61866 | 3.82492 | 34.64587 | 7.83483 | 11.82943 | 6.37804 | 18.69151
1540 | 4.72972 | 49.86109 | 5.79227 | 30.04518 | 2.63942 | 32.42253 | -10.06428 | 52.14441 | -3.84672 | 41.93441 | 4.05677 | 34.82119 | 7.91866 | 11.82301 | 6.503 | 18.72928
1550 | 4.77734 | 50.12471 | 5.84498 | 30.18491 | 2.69491 | 32.59325 | -9.82996 | 52.59687 | -3.6268 | 42.24598 | 4.28871 | 34.99218 | 8.0009 | 11.81632 | 6.62539 | 18.76474
1560 | 4.82515 | 50.38902 | 5.89788 | 30.32495 | 2.75066 | 32.76438 | -9.594 | 53.04507 | -3.4041 | 42.5534 | 4.52071 | 35.1588 | 8.08155 | 11.80937 | 6.7456 | 18.80037
1570 | 4.87304 | 50.652 | 5.9501 | 30.46459 | 2.80504 | 32.93601 | -9.35229 | 53.48932 | -3.18236 | 42.85648 | 4.75102 | 35.32116 | 8.1606 | 11.80219 | 6.86268 | 18.83445
1580 | 4.92112 | 50.91566 | 6.00337 | 30.60526 | 2.85967 | 33.10806 | -9.10692 | 53.92936 | -2.95978 | 43.15526 | 4.98129 | 35.47911 | 8.23773 | 11.79375 | 6.97858 | 18.86727
1590 | 4.96939 | 51.18 | 6.05524 | 30.74639 | 2.91533 | 33.27969 | -8.85888 | 54.364 | -2.73456 | 43.44975 | 5.21147 | 35.63264 | 8.31458 | 11.78579 | 7.09227 | 18.90032
1600 | 5.01677 | 51.44406 | 6.10729 | 30.88784 | 2.96961 | 33.4518 | -8.60613 | 54.79333 | -2.50858 | 43.73985 | 5.44151 | 35.78173 | 8.38879 | 11.77795 | 7.2035 | 18.93237
1610 | 5.0653 | 51.70772 | 6.15936 | 31.02802 | 3.02412 | 33.62434 | -8.34981 | 55.21823 | -2.28287 | 44.02643 | 5.66967 | 35.92649 | 8.46275 | 11.7689 | 7.31248 | 18.96469
1620 | 5.11498 | 51.97098 | 6.21176 | 31.17009 | 3.07802 | 33.79651 | -8.08981 | 55.63652 | -2.05461 | 44.30861 | 5.89759 | 36.06678 | 8.53472 | 11.76035 | 7.42023 | 18.9958
1630 | 5.16387 | 52.23597 | 6.26347 | 31.31177 | 3.13216 | 33.9691 | -7.82731 | 56.04912 | -1.82666 | 44.58531 | 6.12353 | 36.20271 | 8.60541 | 11.75093 | 7.52623 | 19.02646
1640 | 5.21285 | 52.49959 | 6.31534 | 31.45375 | 3.18653 | 34.14211 | -7.56022 | 56.45608 | -1.59818 | 44.85937 | 6.34836 | 36.33506 | 8.67513 | 11.74169 | 7.63045 | 19.05667
1650 | 5.26299 | 52.76278 | 6.36651 | 31.59533 | 3.24114 | 34.31554 | -7.29072 | 56.85719 | -1.3682 | 45.12793 | 6.57189 | 36.46212 | 8.74388 | 11.73264 | 7.73365 | 19.08697
1660 | 5.31331 | 53.02662 | 6.41945 | 31.73707 | 3.29591 | 34.48772 | -7.01884 | 57.25239 | -1.13776 | 45.39379 | 6.79423 | 36.58558 | 8.81132 | 11.72274 | 7.83456 | 19.11759
1670 | 5.36371 | 53.28905 | 6.47096 | 31.87927 | 3.35178 | 34.66111 | -6.74351 | 57.6406 | -0.90685 | 45.65311 | 7.01532 | 36.70545 | 8.87711 | 11.71271 | 7.93417 | 19.14706
1680 | 5.41332 | 53.55322 | 6.52425 | 32.02161 | 3.40615 | 34.83331 | -6.46807 | 58.02264 | -0.67557 | 45.90967 | 7.23497 | 36.81998 | 8.94294 | 11.70252 | 8.034 | 19.17638
1690 | 5.46398 | 53.81486 | 6.57682 | 32.16354 | 3.46162 | 35.00672 | -6.18825 | 58.39869 | -0.44392 | 46.16153 | 7.45252 | 36.93185 | 9.00711 | 11.69221 | 8.13075 | 19.20555
1700 | 5.51483 | 54.07713 | 6.62867 | 32.30506 | 3.51813 | 35.17966 | -5.90615 | 58.7664 | -0.21195 | 46.40866 | 7.66776 | 37.03934 | 9.06994 | 11.68109 | 8.2277 | 19.2346
1710 | 5.56586 | 54.34003 | 6.6823 | 32.4467 | 3.57399 | 35.35221 | -5.62308 | 59.12891 | 0.02125 | 46.652 | 7.88159 | 37.14321 | 9.13248 | 11.67053 | 8.32359 | 19.26376
1720 | 5.61697 | 54.60148 | 6.73539 | 32.58955 | 3.63009 | 35.52515 | -5.339 | 59.48399 | 0.25372 | 46.88958 | 8.09224 | 37.24365 | 9.19334 | 11.65986 | 8.41815 | 19.2918
1730 | 5.66925 | 54.86244 | 6.78847 | 32.73107 | 3.68633 | 35.6968 | -5.05397 | 59.83157 | 0.48639 | 47.12429 | 8.30219 | 37.33951 | 9.25354 | 11.64873 | 8.51239 | 19.32047
1740 | 5.71962 | 55.12413 | 6.84245 | 32.872 | 3.74369 | 35.86966 | -4.76699 | 60.17276 | 0.71822 | 47.35319 | 8.50907 | 37.43369 | 9.31239 | 11.63681 | 8.60479 | 19.34879
1750 | 5.77216 | 55.38422 | 6.89587 | 33.01411 | 3.8012 | 36.0412 | -4.4792 | 60.50635 | 0.95018 | 47.57917 | 8.7142 | 37.52252 | 9.37094 | 11.62548 | 8.69787 | 19.37622
1760 | 5.82488 | 55.64491 | 6.9493 | 33.15489 | 3.85894 | 36.21314 | -4.19071 | 60.83449 | 1.18316 | 47.79928 | 8.91619 | 37.60968 | 9.4278 | 11.61406 | 8.78859 | 19.40408
1770 | 5.87667 | 55.90521 | 7.00362 | 33.29506 | 3.91773 | 36.38456 | -3.90259 | 61.15381 | 1.41424 | 48.01645 | 9.11558 | 37.69246 | 9.48431 | 11.6015 | 8.87999 | 19.43106
1780 | 5.92965 | 56.165 | 7.05811 | 33.43551 | 3.97585 | 36.55555 | -3.61612 | 61.46753 | 1.6443 | 48.22772 | 9.31429 | 37.77242 | 9.5395 | 11.58991 | 8.97028 | 19.45819
1790 | 5.9827 | 56.42325 | 7.11277 | 33.57624 | 4.03501 | 36.72602 | -3.32686 | 61.77354 | 1.8753 | 48.43501 | 9.50879 | 37.84997 | 9.59434 | 11.57718 | 9.06047 | 19.48394
1800 | 6.03593 | 56.68209 | 7.16834 | 33.71635 | 4.09522 | 36.89596 | -3.04047 | 62.07276 | 2.10427 | 48.63932 | 9.70057 | 37.92315 | 9.64817 | 11.56472 | 9.14955 | 19.50986
1810 | 6.08922 | 56.93937 | 7.22316 | 33.85601 | 4.15475 | 37.06545 | -2.75477 | 62.36521 | 2.33406 | 48.83764 | 9.89006 | 37.9955 | 9.70099 | 11.55254 | 9.23802 | 19.53518
1820 | 6.1427 | 57.19724 | 7.27889 | 33.99502 | 4.21543 | 37.23612 | -2.46984 | 62.65088 | 2.56073 | 49.032 | 10.07677 | 38.06349 | 9.75243 | 11.53962 | 9.32586 | 19.55989
1830 | 6.19737 | 57.45455 | 7.3348 | 34.13432 | 4.27625 | 37.40543 | -2.18573 | 62.92971 | 2.78722 | 49.22331 | 10.26013 | 38.1299 | 9.80356 | 11.5273 | 9.41386 | 19.58449
1840 | 6.24996 | 57.71039 | 7.38995 | 34.27314 | 4.33721 | 37.57336 | -1.90477 | 63.20167 | 3.01243 | 49.40862 | 10.44188 | 38.19451 | 9.85362 | 11.51354 | 9.50124 | 19.6085
1850 | 6.30488 | 57.96669 | 7.44693 | 34.41206 | 4.39921 | 37.74073 | -1.62365 | 63.4679 | 3.23644 | 49.59189 | 10.62 | 38.25579 | 9.90305 | 11.50111 | 9.58767 | 19.63062
1860 | 6.35884 | 58.22252 | 7.50298 | 34.54882 | 4.46146 | 37.90844 | -1.34579 | 63.7272 | 3.45907 | 49.76912 | 10.79547 | 38.31452 | 9.9514 | 11.48724 | 9.67377 | 19.65343
1870 | 6.41286 | 58.47674 | 7.56013 | 34.6866 | 4.52476 | 38.07558 | -1.07013 | 63.97846 | 3.6794 | 49.94333 | 10.96748 | 38.37171 | 9.99944 | 11.47399 | 9.75971 | 19.67484
1880 | 6.46705 | 58.73151 | 7.61726 | 34.82297 | 4.58736 | 38.24223 | -0.79677 | 64.22617 | 3.89835 | 50.11348 | 11.13604 | 38.42738 | 10.04575 | 11.46073 | 9.845 | 19.69566
1890 | 6.52245 | 58.98568 | 7.67456 | 34.95959 | 4.65103 | 38.4083 | -0.52573 | 64.46581 | 4.11693 | 50.28053 | 11.30363 | 38.48029 | 10.09207 | 11.4474 | 9.92963 | 19.71588
1900 | 6.57687 | 59.23937 | 7.73203 | 35.09647 | 4.71483 | 38.57294 | -0.25709 | 64.70188 | 4.33302 | 50.44255 | 11.46595 | 38.53195 | 10.13698 | 11.43335 | 10.01439 | 19.736
1910 | 6.63135 | 59.4914 | 7.78948 | 35.23191 | 4.77885 | 38.73791 | 0.00684 | 64.93213 | 4.5456 | 50.60057 | 11.62651 | 38.58187 | 10.18158 | 11.41994 | 10.09769 | 19.75503
1920 | 6.68704 | 59.74281 | 7.84786 | 35.36667 | 4.843 | 38.90143 | 0.26826 | 65.15426 | 4.75771 | 50.75547 | 11.78455 | 38.63109 | 10.22475 | 11.40582 | 10.18081 | 19.77267
1930 | 6.7429 | 59.99475 | 7.90546 | 35.50092 | 4.90822 | 39.06434 | 0.52713 | 65.37283 | 4.9673 | 50.90735 | 11.93875 | 38.67707 | 10.26762 | 11.39235 | 10.26324 | 19.78971
1940 | 6.79778 | 60.24617 | 7.96397 | 35.63447 | 4.97449 | 39.22662 | 0.78226 | 65.58671 | 5.17531 | 51.05513 | 12.09039 | 38.72236 | 10.30978 | 11.3785 | 10.34548 | 19.80536
1950 | 6.8527 | 60.49591 | 8.02342 | 35.76732 | 5.04006 | 39.38838 | 1.03244 | 65.79475 | 5.37977 | 51.20096 | 12.23871 | 38.768 | 10.35019 | 11.36467 | 10.42654 | 19.82122
1960 | 6.90883 | 60.74499 | 8.08132 | 35.90059 | 5.10669 | 39.54949 | 1.27994 | 65.99925 | 5.58247 | 51.34066 | 12.38417 | 38.81121 | 10.39061 | 11.35078 | 10.50739 | 19.83569
1970 | 6.96397 | 60.99353 | 8.14091 | 36.03219 | 5.1726 | 39.71007 | 1.52239 | 66.19792 | 5.78263 | 51.47937 | 12.52778 | 38.85272 | 10.43031 | 11.33651 | 10.58673 | 19.84907
1980 | 7.02032 | 61.2414 | 8.20066 | 36.16403 | 5.24042 | 39.86905 | 1.76207 | 66.39306 | 5.98108 | 51.61399 | 12.66699 | 38.89388 | 10.4697 | 11.32291 | 10.66617 | 19.86237
1990 | 7.07567 | 61.48873 | 8.25962 | 36.29534 | 5.30846 | 40.02831 | 1.99659 | 66.58238 | 6.17587 | 51.74666 | 12.80358 | 38.93441 | 10.50766 | 11.30862 | 10.74457 | 19.87377
2000 | 7.13118 | 61.73654 | 8.31856 | 36.42515 | 5.37483 | 40.18619 | 2.22827 | 66.76816 | 6.36888 | 51.87524 | 12.93753 | 38.97433 | 10.5453 | 11.295 | 10.82225 | 19.88458
2010 | 7.18674 | 61.98262 | 8.37841 | 36.55423 | 5.44405 | 40.34327 | 2.45474 | 66.95046 | 6.55817 | 52.0019 | 13.06884 | 39.01364 | 10.5815 | 11.2807 | 10.89921 | 19.89482
2020 | 7.24351 | 62.228 | 8.43843 | 36.68352 | 5.51255 | 40.49979 | 2.67715 | 67.13042 | 6.74467 | 52.12555 | 13.19749 | 39.05235 | 10.61739 | 11.26708 | 10.97544 | 19.90447
2030 | 7.29926 | 62.4728 | 8.49841 | 36.8113 | 5.58115 | 40.65478 | 2.89424 | 67.30459 | 6.92945 | 52.24716 | 13.32243 | 39.08973 | 10.65256 | 11.25309 | 11.05011 | 19.91306
2040 | 7.35623 | 62.71689 | 8.55856 | 36.93929 | 5.64998 | 40.81004 | 3.10719 | 67.47645 | 7.11029 | 52.36481 | 13.44574 | 39.12729 | 10.6867 | 11.23948 | 11.12452 | 19.92025
2050 | 7.41218 | 62.96039 | 8.61963 | 37.06653 | 5.71975 | 40.96278 | 3.31598 | 67.646 | 7.28936 | 52.48043 | 13.56636 | 39.16427 | 10.72083 | 11.22582 | 11.19819 | 19.92687
2060 | 7.46936 | 63.20316 | 8.6799 | 37.1932 | 5.78889 | 41.11675 | 3.51937 | 67.81212 | 7.46459 | 52.59417 | 13.68355 | 39.20175 | 10.75424 | 11.21181 | 11.2698 | 19.93325
2070 | 7.5255 | 63.44534 | 8.74012 | 37.31834 | 5.85898 | 41.26818 | 3.71968 | 67.97477 | 7.638 | 52.70588 | 13.79877 | 39.23764 | 10.78661 | 11.19817 | 11.34196 | 19.93872
2080 | 7.58061 | 63.6869 | 8.80127 | 37.4427 | 5.92832 | 41.41902 | 3.9146 | 68.13633 | 7.80752 | 52.81572 | 13.91054 | 39.27404 | 10.81795 | 11.18491 | 11.41171 | 19.94266
2090 | 7.63693 | 63.92772 | 8.86257 | 37.56726 | 5.99872 | 41.56913 | 4.10524 | 68.29564 | 7.97409 | 52.92259 | 14.02065 | 39.31066 | 10.84929 | 11.17161 | 11.48152 | 19.94651
2100 | 7.69449 | 64.16779 | 8.92306 | 37.69124 | 6.07019 | 41.71849 | 4.29036 | 68.45157 | 8.13783 | 53.02856 | 14.12803 | 39.34675 | 10.87917 | 11.15767 | 11.54972 | 19.94931
2110 | 7.74979 | 64.40616 | 8.9835 | 37.81366 | 6.14089 | 41.86725 | 4.47114 | 68.60526 | 8.29856 | 53.13158 | 14.23193 | 39.3834 | 10.90947 | 11.14472 | 11.61716 | 19.95156
2120 | 7.80753 | 64.64483 | 9.04486 | 37.93529 | 6.21168 | 42.0144 | 4.64764 | 68.75906 | 8.45549 | 53.23483 | 14.33416 | 39.42029 | 10.938 | 11.13186 | 11.68297 | 19.95276
2130 | 7.86301 | 64.88179 | 9.1054 | 38.05632 | 6.28255 | 42.15994 | 4.81854 | 68.90952 | 8.60937 | 53.33514 | 14.43364 | 39.45668 | 10.96684 | 11.11823 | 11.74836 | 19.95472
2140 | 7.91985 | 65.12026 | 9.16686 | 38.17655 | 6.35448 | 42.30472 | 4.98511 | 69.06013 | 8.76131 | 53.43347 | 14.53142 | 39.49333 | 10.99434 | 11.10573 | 11.81261 | 19.95482
2150 | 7.97549 | 65.35579 | 9.22847 | 38.29696 | 6.42663 | 42.44971 | 5.14724 | 69.20855 | 8.90939 | 53.53206 | 14.62752 | 39.53024 | 11.02183 | 11.0932 | 11.87475 | 19.95472
2160 | 8.03128 | 65.59174 | 9.29002 | 38.41577 | 6.49799 | 42.59407 | 5.30615 | 69.35592 | 9.05551 | 53.62868 | 14.7201 | 39.56774 | 11.04859 | 11.08033 | 11.93609 | 19.95408
2170 | 8.0883 | 65.82688 | 9.35073 | 38.53398 | 6.57028 | 42.73579 | 5.45944 | 69.50233 | 9.19756 | 53.72351 | 14.81099 | 39.60552 | 11.07432 | 11.06787 | 11.99663 | 19.95288
2180 | 8.14534 | 66.06014 | 9.41237 | 38.65137 | 6.64178 | 42.87686 | 5.60711 | 69.64782 | 9.33665 | 53.8175 | 14.89943 | 39.64465 | 11.10004 | 11.05538 | 12.05637 | 19.95115
2190 | 8.20022 | 66.29395 | 9.47316 | 38.76814 | 6.71348 | 43.01813 | 5.75149 | 69.79229 | 9.47279 | 53.91068 | 14.98582 | 39.68226 | 11.12472 | 11.0433 | 12.11447 | 19.9484
2200 | 8.25632 | 66.52694 | 9.53488 | 38.88408 | 6.7861 | 43.15674 | 5.89142 | 69.93698 | 9.60594 | 54.00303 | 15.07083 | 39.72198 | 11.14867 | 11.03089 | 12.17127 | 19.94596

## Fig8
270 | 0.42885 | 0.47241 | 0.45943 | 0.4461 | 0.44499 | 0.39873 | 0.36745 | 0.53149 | 0.39206 | 0.37842 | 0.27565 | 0.28432 | 0.53761 | 0.36181 | 0.35931
280 | 0.45003 | 0.47938 | 0.47168 | 0.47647 | 0.46809 | 0.4475 | 0.4436 | 0.53817 | 0.43433 | 0.43412 | 0.36119 | 0.3443 | 0.50742 | 0.36034 | 0.36737
290 | 0.47624 | 0.49181 | 0.49329 | 0.50581 | 0.50209 | 0.49886 | 0.5094 | 0.55961 | 0.48246 | 0.49066 | 0.42441 | 0.40181 | 0.48187 | 0.35415 | 0.36379
300 | 0.50088 | 0.51196 | 0.51911 | 0.52969 | 0.53746 | 0.54259 | 0.55355 | 0.59183 | 0.52771 | 0.54046 | 0.45762 | 0.45029 | 0.50609 | 0.35342 | 0.35604
310 | 0.52096 | 0.53727 | 0.54337 | 0.54776 | 0.56763 | 0.5742 | 0.57566 | 0.62942 | 0.5651 | 0.57978 | 0.47139 | 0.48685 | 0.56837 | 0.36496 | 0.35434
320 | 0.53683 | 0.56297 | 0.5626 | 0.56229 | 0.5903 | 0.59414 | 0.58379 | 0.66722 | 0.59384 | 0.6086 | 0.48011 | 0.51251 | 0.65247 | 0.38948 | 0.36732
330 | 0.55036 | 0.58447 | 0.5761 | 0.57613 | 0.60689 | 0.60634 | 0.58874 | 0.70121 | 0.61667 | 0.63034 | 0.49314 | 0.53137 | 0.74618 | 0.42168 | 0.39638
340 | 0.56351 | 0.59916 | 0.58557 | 0.59084 | 0.62014 | 0.61604 | 0.5987 | 0.72917 | 0.63778 | 0.6501 | 0.51412 | 0.54846 | 0.83392 | 0.45377 | 0.4332
350 | 0.57732 | 0.60685 | 0.59375 | 0.60663 | 0.63255 | 0.62709 | 0.61672 | 0.75067 | 0.66077 | 0.67251 | 0.54346 | 0.56806 | 0.89474 | 0.47901 | 0.46463
360 | 0.59146 | 0.60974 | 0.60276 | 0.62239 | 0.64505 | 0.64101 | 0.64162 | 0.76667 | 0.68688 | 0.69976 | 0.58005 | 0.59271 | 0.916 | 0.49408 | 0.48075
370 | 0.60484 | 0.61119 | 0.61315 | 0.63647 | 0.65704 | 0.65663 | 0.66951 | 0.77908 | 0.71478 | 0.73077 | 0.62222 | 0.62319 | 0.90885 | 0.49948 | 0.47993
380 | 0.61588 | 0.61394 | 0.62382 | 0.64711 | 0.66687 | 0.67123 | 0.69596 | 0.78964 | 0.74138 | 0.76227 | 0.66842 | 0.65869 | 0.89843 | 0.49797 | 0.46761
390 | 0.62321 | 0.61891 | 0.63249 | 0.65307 | 0.67279 | 0.68192 | 0.71698 | 0.79905 | 0.76321 | 0.79021 | 0.71705 | 0.69779 | 0.90169 | 0.49342 | 0.45447
400 | 0.62593 | 0.62423 | 0.63697 | 0.65351 | 0.67322 | 0.68618 | 0.72988 | 0.80679 | 0.7776 | 0.81096 | 0.76673 | 0.73858 | 0.92288 | 0.4893 | 0.45618
410 | 0.62346 | 0.6267 | 0.63574 | 0.64833 | 0.66758 | 0.68278 | 0.73305 | 0.81123 | 0.78358 | 0.8227 | 0.81615 | 0.7792 | 0.95971 | 0.48832 | 0.4766
420 | 0.6159 | 0.62349 | 0.62822 | 0.63768 | 0.65571 | 0.67169 | 0.72636 | 0.81022 | 0.78169 | 0.82568 | 0.86432 | 0.818 | 1.00851 | 0.4922 | 0.48183
430 | 0.60381 | 0.61326 | 0.61462 | 0.62238 | 0.63863 | 0.65381 | 0.71077 | 0.80228 | 0.77465 | 0.82264 | 0.91027 | 0.85336 | 1.06605 | 0.5018 | 0.47102
440 | 0.58808 | 0.59657 | 0.59621 | 0.60331 | 0.61792 | 0.63162 | 0.68874 | 0.7866 | 0.7665 | 0.8184 | 0.95325 | 0.88415 | 1.1298 | 0.51725 | 0.46515
450 | 0.56982 | 0.57523 | 0.57468 | 0.58212 | 0.59666 | 0.60915 | 0.66476 | 0.7635 | 0.76108 | 0.81797 | 0.99247 | 0.90961 | 1.19801 | 0.53823 | 0.46971
460 | 0.5504 | 0.55194 | 0.55244 | 0.56131 | 0.57935 | 0.59226 | 0.64592 | 0.73434 | 0.75982 | 0.8237 | 1.02735 | 0.92899 | 1.26921 | 0.56427 | 0.48395
470 | 0.53136 | 0.52986 | 0.53291 | 0.54577 | 0.57168 | 0.58792 | 0.64099 | 0.70203 | 0.76041 | 0.83305 | 1.05757 | 0.94226 | 1.34229 | 0.5945 | 0.50611
480 | 0.51419 | 0.51285 | 0.52102 | 0.54403 | 0.57676 | 0.59849 | 0.65559 | 0.67188 | 0.75806 | 0.84006 | 1.08268 | 0.94922 | 1.41626 | 0.62817 | 0.53444
490 | 0.50044 | 0.5046 | 0.52188 | 0.56009 | 0.58765 | 0.61456 | 0.68299 | 0.65148 | 0.74869 | 0.83905 | 1.10265 | 0.95026 | 1.49034 | 0.66443 | 0.5674
500 | 0.49143 | 0.50755 | 0.53453 | 0.57318 | 0.59071 | 0.62112 | 0.70532 | 0.64393 | 0.73073 | 0.82745 | 1.11724 | 0.94551 | 1.56373 | 0.70257 | 0.60364
510 | 0.48794 | 0.51924 | 0.54544 | 0.56531 | 0.581 | 0.61259 | 0.70999 | 0.63725 | 0.70544 | 0.80583 | 1.12655 | 0.93562 | 1.636 | 0.74176 | 0.64193
520 | 0.48984 | 0.53123 | 0.54319 | 0.54698 | 0.56368 | 0.59396 | 0.69746 | 0.61789 | 0.67508 | 0.77671 | 1.13071 | 0.9212 | 1.70667 | 0.78151 | 0.68126
530 | 0.49573 | 0.53548 | 0.5313 | 0.52958 | 0.54514 | 0.57196 | 0.67482 | 0.58823 | 0.64252 | 0.74284 | 1.12994 | 0.90297 | 1.77532 | 0.82124 | 0.7208
540 | 0.50325 | 0.53133 | 0.51801 | 0.51696 | 0.52918 | 0.55125 | 0.64851 | 0.55655 | 0.6099 | 0.70707 | 1.12443 | 0.88159 | 1.84203 | 0.86063 | 0.75991
550 | 0.51017 | 0.5235 | 0.50813 | 0.50987 | 0.51759 | 0.53411 | 0.62272 | 0.52806 | 0.57917 | 0.67142 | 1.11465 | 0.85777 | 1.90651 | 0.89946 | 0.79829
560 | 0.5155 | 0.51663 | 0.50335 | 0.50824 | 0.511 | 0.52154 | 0.59963 | 0.50512 | 0.55175 | 0.63773 | 1.10089 | 0.8322 | 1.96908 | 0.93754 | 0.83563
570 | 0.51975 | 0.51352 | 0.50405 | 0.51181 | 0.50961 | 0.51392 | 0.58043 | 0.48885 | 0.52862 | 0.60722 | 1.08389 | 0.80579 | 2.02983 | 0.97504 | 0.87208
580 | 0.52435 | 0.5154 | 0.51004 | 0.52029 | 0.51334 | 0.51132 | 0.5656 | 0.47972 | 0.51048 | 0.58082 | 1.06381 | 0.77895 | 2.08912 | 1.01196 | 0.90795
590 | 0.53077 | 0.52248 | 0.52109 | 0.53349 | 0.52209 | 0.51361 | 0.55533 | 0.47786 | 0.49785 | 0.55908 | 1.04143 | 0.75231 | 2.14724 | 1.04861 | 0.94352
600 | 0.54015 | 0.53467 | 0.53692 | 0.55123 | 0.53565 | 0.5207 | 0.54958 | 0.48343 | 0.49091 | 0.54244 | 1.01705 | 0.72644 | 2.20451 | 1.08539 | 0.97947
610 | 0.55329 | 0.55182 | 0.55721 | 0.5733 | 0.55383 | 0.53234 | 0.54824 | 0.49638 | 0.48984 | 0.53121 | 0.99123 | 0.70184 | 2.2612 | 1.12275 | 1.01639
620 | 0.57045 | 0.57356 | 0.58173 | 0.59948 | 0.57641 | 0.5483 | 0.55125 | 0.51673 | 0.49479 | 0.52552 | 0.96459 | 0.67879 | 2.31789 | 1.16107 | 1.05495
630 | 0.59182 | 0.59967 | 0.61027 | 0.62964 | 0.60325 | 0.56844 | 0.55832 | 0.54432 | 0.50562 | 0.52535 | 0.93764 | 0.65773 | 2.37463 | 1.20106 | 1.09577
640 | 0.61732 | 0.62983 | 0.64256 | 0.66363 | 0.6341 | 0.59256 | 0.56939 | 0.57908 | 0.52236 | 0.5307 | 0.9106 | 0.63897 | 2.43176 | 1.243 | 1.13936
650 | 0.64684 | 0.66377 | 0.67849 | 0.70128 | 0.66883 | 0.62045 | 0.58423 | 0.6209 | 0.54482 | 0.54153 | 0.88399 | 0.62263 | 2.48956 | 1.28744 | 1.18603
660 | 0.68025 | 0.70127 | 0.71779 | 0.7424 | 0.70726 | 0.65192 | 0.60266 | 0.66947 | 0.5728 | 0.5577 | 0.85821 | 0.60898 | 2.54836 | 1.33459 | 1.23573
670 | 0.71734 | 0.74223 | 0.76027 | 0.78685 | 0.74919 | 0.68687 | 0.6245 | 0.72471 | 0.60626 | 0.57898 | 0.83358 | 0.59808 | 2.60803 | 1.38439 | 1.28801
680 | 0.75789 | 0.78625 | 0.80586 | 0.83457 | 0.79449 | 0.72501 | 0.64961 | 0.78638 | 0.64498 | 0.60532 | 0.8104 | 0.59013 | 2.66902 | 1.43652 | 1.34214
690 | 0.80177 | 0.83329 | 0.85437 | 0.88533 | 0.84295 | 0.76626 | 0.67786 | 0.85421 | 0.68871 | 0.63649 | 0.78892 | 0.58508 | 2.73121 | 1.49019 | 1.39705
700 | 0.84879 | 0.88317 | 0.90563 | 0.93903 | 0.89448 | 0.81054 | 0.70907 | 0.92805 | 0.73732 | 0.67235 | 0.76954 | 0.58303 | 2.7948 | 1.54449 | 1.45135
710 | 0.89878 | 0.93575 | 0.95955 | 0.99557 | 0.94897 | 0.85763 | 0.74314 | 1.00757 | 0.79055 | 0.71263 | 0.75216 | 0.58402 | 2.85983 | 1.59806 | 1.50377
720 | 0.95162 | 0.9908 | 1.01597 | 1.05475 | 1.00619 | 0.90738 | 0.77987 | 1.09257 | 0.84816 | 0.75721 | 0.73721 | 0.58796 | 2.92643 | 1.64984 | 1.55324
730 | 1.00714 | 1.04827 | 1.07476 | 1.11653 | 1.06611 | 0.95975 | 0.81918 | 1.18276 | 0.91002 | 0.80589 | 0.7247 | 0.59489 | 2.99459 | 1.69902 | 1.59927
740 | 1.06513 | 1.10795 | 1.13583 | 1.18076 | 1.12863 | 1.01461 | 0.86094 | 1.27788 | 0.97595 | 0.85835 | 0.71468 | 0.60469 | 3.06425 | 1.74506 | 1.64179
750 | 1.12555 | 1.16984 | 1.19915 | 1.24739 | 1.19345 | 1.07175 | 0.90501 | 1.37782 | 1.0456 | 0.91459 | 0.70737 | 0.61742 | 3.13565 | 1.7883 | 1.68138
760 | 1.18825 | 1.23376 | 1.26451 | 1.31628 | 1.26073 | 1.13124 | 0.95138 | 1.48225 | 1.11898 | 0.97432 | 0.70277 | 0.63295 | 3.20857 | 1.82915 | 1.71905
770 | 1.25314 | 1.29966 | 1.3319 | 1.38736 | 1.3302 | 1.19285 | 0.99989 | 1.59104 | 1.19574 | 1.03732 | 0.70085 | 0.65129 | 3.28325 | 1.8685 | 1.75587
780 | 1.32004 | 1.36743 | 1.40126 | 1.46052 | 1.40181 | 1.25658 | 1.05047 | 1.70375 | 1.27571 | 1.10347 | 0.70169 | 0.67225 | 3.35956 | 1.90738 | 1.79307
790 | 1.38887 | 1.43696 | 1.47237 | 1.53567 | 1.47561 | 1.32224 | 1.10299 | 1.82037 | 1.35891 | 1.17257 | 0.70523 | 0.69588 | 3.43745 | 1.94668 | 1.8315
800 | 1.45965 | 1.50817 | 1.54535 | 1.6128 | 1.55126 | 1.38987 | 1.1574 | 1.94057 | 1.4449 | 1.24449 | 0.71161 | 0.72201 | 3.51724 | 1.98716 | 1.87214
810 | 1.53207 | 1.58105 | 1.62003 | 1.69177 | 1.62892 | 1.45939 | 1.21366 | 2.06413 | 1.5337 | 1.31902 | 0.72063 | 0.75057 | 3.59851 | 2.02951 | 1.91551
820 | 1.60629 | 1.65542 | 1.6963 | 1.77258 | 1.70837 | 1.53066 | 1.27158 | 2.19101 | 1.62508 | 1.39602 | 0.73236 | 0.78155 | 3.68159 | 2.07416 | 1.96204
830 | 1.68206 | 1.73129 | 1.77421 | 1.85514 | 1.78964 | 1.60364 | 1.33129 | 2.32073 | 1.71888 | 1.47531 | 0.74675 | 0.81483 | 3.76642 | 2.12144 | 2.01197
840 | 1.75939 | 1.80862 | 1.85358 | 1.93929 | 1.87253 | 1.6783 | 1.3926 | 2.45335 | 1.8151 | 1.55677 | 0.76369 | 0.85025 | 3.85294 | 2.17143 | 2.06528
850 | 1.8381 | 1.88718 | 1.93444 | 2.02517 | 1.95722 | 1.75467 | 1.45535 | 2.58843 | 1.91347 | 1.64023 | 0.78317 | 0.88783 | 3.94128 | 2.22429 | 2.1221
860 | 1.91833 | 1.96714 | 2.01674 | 2.11259 | 2.0435 | 1.83244 | 1.51976 | 2.72613 | 2.01375 | 1.72562 | 0.80515 | 0.92747 | 4.0314 | 2.28015 | 2.18227
870 | 1.99978 | 2.04835 | 2.1004 | 2.2015 | 2.1313 | 1.91191 | 1.5855 | 2.8658 | 2.11608 | 1.81267 | 0.82953 | 0.96905 | 4.12333 | 2.33872 | 2.24567
880 | 2.08262 | 2.13068 | 2.18548 | 2.29182 | 2.2207 | 1.99263 | 1.65277 | 3.00778 | 2.22023 | 1.90138 | 0.8562 | 1.01248 | 4.2171 | 2.40003 | 2.31212
890 | 2.16654 | 2.21424 | 2.27169 | 2.38363 | 2.31148 | 2.07494 | 1.7213 | 3.15139 | 2.32595 | 1.99161 | 0.88514 | 1.05781 | 4.31263 | 2.46395 | 2.3814
900 | 2.25172 | 2.29895 | 2.35933 | 2.47673 | 2.40372 | 2.15864 | 1.79118 | 3.29678 | 2.43327 | 2.0831 | 0.91634 | 1.10473 | 4.40998 | 2.53047 | 2.45339
910 | 2.338 | 2.38464 | 2.44813 | 2.57135 | 2.49723 | 2.24367 | 1.86237 | 3.44372 | 2.54211 | 2.17592 | 0.94955 | 1.15339 | 4.5094 | 2.59927 | 2.52788
920 | 2.42531 | 2.47137 | 2.53797 | 2.66714 | 2.59223 | 2.32998 | 1.93474 | 3.592 | 2.65225 | 2.26984 | 0.9848 | 1.20354 | 4.61058 | 2.67012 | 2.60457
930 | 2.51373 | 2.55909 | 2.62913 | 2.76419 | 2.68852 | 2.41753 | 2.00839 | 3.74149 | 2.7636 | 2.36469 | 1.022 | 1.25523 | 4.71379 | 2.7431 | 2.68328
940 | 2.6029 | 2.64773 | 2.72125 | 2.86246 | 2.78622 | 2.50638 | 2.08318 | 3.89191 | 2.87623 | 2.46059 | 1.06109 | 1.30837 | 4.81884 | 2.81784 | 2.7638
950 | 2.69322 | 2.73742 | 2.81461 | 2.96207 | 2.88494 | 2.5965 | 2.15914 | 4.04339 | 2.98993 | 2.55723 | 1.10194 | 1.36282 | 4.92588 | 2.89423 | 2.84602
960 | 2.78436 | 2.8278 | 2.90897 | 3.06278 | 2.98497 | 2.68787 | 2.23615 | 4.19566 | 3.10446 | 2.65468 | 1.14447 | 1.41856 | 5.03482 | 2.97216 | 2.92969
970 | 2.87625 | 2.91908 | 3.00432 | 3.16456 | 3.08625 | 2.78026 | 2.31426 | 4.34843 | 3.22008 | 2.7526 | 1.18856 | 1.47546 | 5.1457 | 3.05138 | 3.01452
980 | 2.96912 | 3.01127 | 3.10075 | 3.26738 | 3.18874 | 2.87393 | 2.39342 | 4.50162 | 3.3364 | 2.85124 | 1.23418 | 1.53355 | 5.25843 | 3.13168 | 3.10051
990 | 3.06268 | 3.10432 | 3.19808 | 3.37152 | 3.29222 | 2.96872 | 2.4736 | 4.65524 | 3.45353 | 2.95024 | 1.28119 | 1.59278 | 5.37304 | 3.21296 | 3.18745
1000 | 3.157 | 3.19797 | 3.29641 | 3.47659 | 3.39701 | 3.0644 | 2.5548 | 4.8092 | 3.57143 | 3.04963 | 1.3296 | 1.65297 | 5.48942 | 3.2951 | 3.27514
1010 | 3.25189 | 3.29242 | 3.3957 | 3.58256 | 3.5027 | 3.16142 | 2.63705 | 4.96325 | 3.68985 | 3.14934 | 1.37927 | 1.71406 | 5.60722 | 3.378 | 3.36336
1020 | 3.34763 | 3.38756 | 3.49595 | 3.68973 | 3.60962 | 3.25941 | 2.72023 | 5.1171 | 3.80873 | 3.24931 | 1.43011 | 1.7761 | 5.72683 | 3.46133 | 3.45211
1030 | 3.44398 | 3.48354 | 3.59693 | 3.7979 | 3.71754 | 3.35836 | 2.80426 | 5.27096 | 3.92823 | 3.3496 | 1.48199 | 1.83901 | 5.8476 | 3.54513 | 3.54125
1040 | 3.54092 | 3.57997 | 3.69893 | 3.90683 | 3.82661 | 3.45838 | 2.8893 | 5.42477 | 4.04806 | 3.44997 | 1.53487 | 1.90264 | 5.96955 | 3.62905 | 3.63055
1050 | 3.63858 | 3.67715 | 3.80175 | 4.01687 | 3.93641 | 3.55944 | 2.97524 | 5.57828 | 4.16842 | 3.55045 | 1.5888 | 1.96705 | 6.09266 | 3.71317 | 3.71998
1060 | 3.73655 | 3.77505 | 3.90535 | 4.1278 | 4.04749 | 3.66152 | 3.06199 | 5.7314 | 4.28902 | 3.65116 | 1.64353 | 2.03216 | 6.21649 | 3.7973 | 3.80952
1070 | 3.83521 | 3.87346 | 4.00972 | 4.23976 | 4.15942 | 3.76457 | 3.14961 | 5.88412 | 4.41 | 3.75182 | 1.699 | 2.09788 | 6.3409 | 3.88139 | 3.8989
1080 | 3.9344 | 3.97252 | 4.11501 | 4.35253 | 4.27257 | 3.86857 | 3.23823 | 6.03663 | 4.53113 | 3.8524 | 1.75527 | 2.16403 | 6.46569 | 3.96538 | 3.9882
1090 | 4.03397 | 4.07216 | 4.22115 | 4.46606 | 4.3865 | 3.97369 | 3.32752 | 6.18835 | 4.65253 | 3.95315 | 1.81213 | 2.23085 | 6.59053 | 4.04914 | 4.07727
1100 | 4.13409 | 4.17239 | 4.32792 | 4.58052 | 4.50137 | 4.07949 | 3.41778 | 6.33973 | 4.77412 | 4.05377 | 1.8696 | 2.29809 | 6.71536 | 4.13262 | 4.16617
1110 | 4.23466 | 4.27314 | 4.43555 | 4.69591 | 4.61716 | 4.18633 | 3.5088 | 6.49071 | 4.89591 | 4.15432 | 1.92748 | 2.3658 | 6.83998 | 4.21573 | 4.25476
1120 | 4.33563 | 4.37456 | 4.54392 | 4.81218 | 4.73384 | 4.2942 | 3.60053 | 6.64093 | 5.01776 | 4.25494 | 1.98587 | 2.43382 | 6.96415 | 4.29857 | 4.34297
1130 | 4.43701 | 4.47642 | 4.65305 | 4.92907 | 4.85158 | 4.40288 | 3.69317 | 6.79086 | 5.13984 | 4.35559 | 2.04475 | 2.50219 | 7.08776 | 4.3811 | 4.43087
1140 | 4.53874 | 4.57871 | 4.76267 | 5.04697 | 4.97016 | 4.51232 | 3.78648 | 6.94014 | 5.26194 | 4.45611 | 2.10385 | 2.57091 | 7.21075 | 4.4631 | 4.51841
1150 | 4.64077 | 4.68158 | 4.8734 | 5.16547 | 5.08974 | 4.62289 | 3.88062 | 7.08918 | 5.38407 | 4.55677 | 2.16316 | 2.63976 | 7.33319 | 4.54473 | 4.60566
1160 | 4.7432 | 4.78495 | 4.98461 | 5.28491 | 5.21009 | 4.7342 | 3.97556 | 7.23762 | 5.50644 | 4.65744 | 2.22277 | 2.70892 | 7.45496 | 4.62598 | 4.69258
1170 | 4.84593 | 4.88885 | 5.09637 | 5.40509 | 5.33117 | 4.84662 | 4.0711 | 7.38564 | 5.6288 | 4.75803 | 2.28259 | 2.77816 | 7.57597 | 4.70675 | 4.77897
1180 | 4.94893 | 4.99318 | 5.20902 | 5.52593 | 5.4534 | 4.95968 | 4.16739 | 7.53342 | 5.75132 | 4.8589 | 2.34245 | 2.84756 | 7.6965 | 4.78734 | 4.8653
1190 | 5.0521 | 5.09792 | 5.32239 | 5.64768 | 5.57631 | 5.07358 | 4.26457 | 7.68109 | 5.87381 | 4.95956 | 2.40256 | 2.91716 | 7.81661 | 4.86745 | 4.95112
1200 | 5.15582 | 5.2031 | 5.43629 | 5.77028 | 5.70033 | 5.18854 | 4.36233 | 7.82825 | 5.99651 | 5.06054 | 2.46251 | 2.98676 | 7.93621 | 4.94712 | 5.03664
1210 | 5.2597 | 5.30884 | 5.55096 | 5.89326 | 5.82497 | 5.30428 | 4.46093 | 7.97536 | 6.11907 | 5.16151 | 2.52258 | 3.05628 | 8.05559 | 5.02674 | 5.12195
1220 | 5.36379 | 5.41489 | 5.66628 | 6.01729 | 5.95068 | 5.4208 | 4.56015 | 8.12262 | 6.24189 | 5.26282 | 2.58277 | 3.12604 | 8.17509 | 5.10583 | 5.20699
1230 | 5.46805 | 5.52166 | 5.78228 | 6.14179 | 6.07692 | 5.53805 | 4.66004 | 8.26986 | 6.3649 | 5.36417 | 2.64275 | 3.19561 | 8.29442 | 5.18472 | 5.29199
1240 | 5.57266 | 5.62869 | 5.89874 | 6.26733 | 6.20422 | 5.65652 | 4.76056 | 8.41704 | 6.48806 | 5.46582 | 2.70282 | 3.26532 | 8.41373 | 5.26372 | 5.37678
1250 | 5.67729 | 5.73617 | 6.01601 | 6.39333 | 6.33225 | 5.77543 | 4.86186 | 8.5646 | 6.61122 | 5.56765 | 2.76277 | 3.33478 | 8.53357 | 5.34225 | 5.46131
1260 | 5.78213 | 5.84406 | 6.13382 | 6.52004 | 6.46126 | 5.89554 | 4.9639 | 8.71249 | 6.73465 | 5.66982 | 2.82261 | 3.40426 | 8.65369 | 5.42082 | 5.54596
1270 | 5.88721 | 5.95257 | 6.25227 | 6.64767 | 6.59097 | 6.01624 | 5.06647 | 8.86085 | 6.8582 | 5.77227 | 2.88226 | 3.47349 | 8.77435 | 5.49941 | 5.63057
1280 | 5.99264 | 6.06115 | 6.37146 | 6.77563 | 6.7216 | 6.13789 | 5.1696 | 9.0093 | 6.98191 | 5.87511 | 2.94188 | 3.54274 | 8.89562 | 5.57771 | 5.71538
1290 | 6.09805 | 6.17052 | 6.49111 | 6.90452 | 6.85319 | 6.26008 | 5.27364 | 9.15878 | 7.10587 | 5.97844 | 3.00125 | 3.61176 | 9.01755 | 5.65626 | 5.7999
1300 | 6.20364 | 6.2802 | 6.61159 | 7.03423 | 6.98536 | 6.38341 | 5.3782 | 9.30849 | 7.23024 | 6.08192 | 3.0607 | 3.6808 | 9.14013 | 5.73484 | 5.88476
1310 | 6.30927 | 6.39032 | 6.73242 | 7.16423 | 7.11839 | 6.50755 | 5.48359 | 9.45901 | 7.35486 | 6.18582 | 3.11981 | 3.7496 | 9.26357 | 5.81343 | 5.96972
1320 | 6.4152 | 6.5007 | 6.85403 | 7.29527 | 7.25228 | 6.63244 | 5.58946 | 9.61036 | 7.47969 | 6.29043 | 3.1789 | 3.81803 | 9.38804 | 5.89221 | 6.05496
1330 | 6.52122 | 6.61177 | 6.97593 | 7.42682 | 7.38699 | 6.75819 | 5.69597 | 9.76268 | 7.6049 | 6.39505 | 3.23796 | 3.88653 | 9.51326 | 5.97126 | 6.14026
1340 | 6.62706 | 6.72321 | 7.09876 | 7.55915 | 7.52252 | 6.88465 | 5.80323 | 9.91571 | 7.73033 | 6.50047 | 3.29672 | 3.95464 | 9.6395 | 6.05045 | 6.22594
1350 | 6.73335 | 6.83507 | 7.22198 | 7.69189 | 7.65907 | 7.01184 | 5.91117 | 10.06971 | 7.85629 | 6.60617 | 3.35534 | 4.02265 | 9.76666 | 6.12999 | 6.31184
1360 | 6.83961 | 6.94732 | 7.34595 | 7.82564 | 7.79615 | 7.14003 | 6.01945 | 10.22471 | 7.9826 | 6.71244 | 3.41398 | 4.09042 | 9.89467 | 6.20964 | 6.39824
1370 | 6.94592 | 7.06 | 7.47061 | 7.95975 | 7.93422 | 7.26896 | 6.12876 | 10.38087 | 8.10937 | 6.8191 | 3.47238 | 4.158 | 10.02384 | 6.28972 | 6.48502
1380 | 7.05248 | 7.17313 | 7.5957 | 8.09454 | 8.07303 | 7.39881 | 6.2383 | 10.53807 | 8.2364 | 6.92627 | 3.53072 | 4.22531 | 10.15417 | 6.3701 | 6.57208
1390 | 7.15914 | 7.28674 | 7.72135 | 8.23022 | 8.21284 | 7.52938 | 6.34868 | 10.69604 | 8.36417 | 7.03393 | 3.58895 | 4.29241 | 10.28537 | 6.45088 | 6.65968
1400 | 7.26598 | 7.4009 | 7.84775 | 8.36647 | 8.35334 | 7.66082 | 6.45982 | 10.85529 | 8.49237 | 7.14208 | 3.647 | 4.35954 | 10.41756 | 6.53184 | 6.74773
1410 | 7.37262 | 7.51525 | 7.9746 | 8.50335 | 8.49477 | 7.79318 | 6.57136 | 11.01578 | 8.6207 | 7.25066 | 3.70509 | 4.42625 | 10.55068 | 6.61341 | 6.83611
1420 | 7.47962 | 7.63036 | 8.10187 | 8.64075 | 8.63685 | 7.92622 | 6.68364 | 11.17718 | 8.74968 | 7.35985 | 3.76293 | 4.49296 | 10.68524 | 6.69547 | 6.92511
1430 | 7.58635 | 7.7456 | 8.2299 | 8.77903 | 8.77987 | 8.06008 | 6.79671 | 11.33977 | 8.8795 | 7.46941 | 3.82097 | 4.55929 | 10.82029 | 6.77779 | 7.01463
1440 | 7.69347 | 7.86157 | 8.3586 | 8.91811 | 8.92376 | 8.19488 | 6.91014 | 11.50337 | 9.00935 | 7.57954 | 3.87888 | 4.62561 | 10.9568 | 6.8606 | 7.10477
1450 | 7.80039 | 7.97801 | 8.48794 | 9.05764 | 9.06824 | 8.33048 | 7.02426 | 11.66796 | 9.13998 | 7.68984 | 3.93669 | 4.69158 | 11.09426 | 6.94412 | 7.19541
1460 | 7.90779 | 8.09476 | 8.61762 | 9.1977 | 9.21395 | 8.46663 | 7.13895 | 11.83396 | 9.27121 | 7.80103 | 3.99458 | 4.75754 | 11.23273 | 7.02789 | 7.2865
1470 | 8.01501 | 8.2122 | 8.7483 | 9.33839 | 9.36014 | 8.60391 | 7.25439 | 12.00075 | 9.40292 | 7.91233 | 4.05224 | 4.82336 | 11.37197 | 7.11214 | 7.37846
1480 | 8.12243 | 8.33004 | 8.87927 | 9.48028 | 9.5076 | 8.74201 | 7.37048 | 12.16876 | 9.5351 | 8.02389 | 4.11019 | 4.88922 | 11.51249 | 7.1971 | 7.4707
1490 | 8.22984 | 8.4484 | 9.01071 | 9.62245 | 9.65543 | 8.88092 | 7.4871 | 12.33736 | 9.66802 | 8.13612 | 4.16787 | 4.95479 | 11.65378 | 7.28241 | 7.5636
1500 | 8.33724 | 8.5674 | 9.1432 | 9.76506 | 9.80451 | 9.02063 | 7.60435 | 12.50715 | 9.80135 | 8.24872 | 4.22572 | 5.02033 | 11.79609 | 7.36844 | 7.65736
1510 | 8.44497 | 8.68675 | 9.27582 | 9.90865 | 9.95401 | 9.16111 | 7.7222 | 12.67781 | 9.93506 | 8.36156 | 4.28354 | 5.08573 | 11.93935 | 7.45494 | 7.75155
1520 | 8.55278 | 8.80657 | 9.40937 | 10.05286 | 10.10464 | 9.30237 | 7.84053 | 12.84962 | 10.06961 | 8.47479 | 4.34154 | 5.15109 | 12.08374 | 7.54179 | 7.84645
1530 | 8.66047 | 8.9271 | 9.5433 | 10.19778 | 10.25642 | 9.44462 | 7.95955 | 13.02194 | 10.20429 | 8.58838 | 4.3994 | 5.21649 | 12.22888 | 7.62936 | 7.94206
1540 | 8.76843 | 9.0478 | 9.67782 | 10.3433 | 10.40855 | 9.58769 | 8.0793 | 13.19525 | 10.33971 | 8.70208 | 4.45738 | 5.28202 | 12.37505 | 7.71752 | 8.03809
1550 | 8.87663 | 9.16934 | 9.81323 | 10.48972 | 10.56179 | 9.7314 | 8.19961 | 13.36885 | 10.47566 | 8.81609 | 4.51546 | 5.3473 | 12.52227 | 7.80616 | 8.13483
1560 | 8.98463 | 9.29142 | 9.94896 | 10.63636 | 10.71613 | 9.87625 | 8.32074 | 13.54334 | 10.61207 | 8.9304 | 4.57362 | 5.41289 | 12.67054 | 7.89539 | 8.23229
1570 | 9.09265 | 9.41403 | 10.08556 | 10.78399 | 10.87077 | 10.02171 | 8.4424 | 13.71845 | 10.74899 | 9.04488 | 4.63183 | 5.47823 | 12.81935 | 7.98496 | 8.33039
1580 | 9.20126 | 9.53729 | 10.22256 | 10.93246 | 11.02685 | 10.16829 | 8.56446 | 13.89429 | 10.88636 | 9.15961 | 4.68985 | 5.54373 | 12.96921 | 8.07539 | 8.4292
1590 | 9.30958 | 9.66092 | 10.36027 | 11.08156 | 11.18364 | 10.31546 | 8.68743 | 14.07063 | 11.02412 | 9.27456 | 4.74846 | 5.60949 | 13.12011 | 8.16629 | 8.52857
1600 | 9.41845 | 9.78533 | 10.49836 | 11.23115 | 11.34112 | 10.46363 | 8.81078 | 14.24733 | 11.16229 | 9.38972 | 4.80671 | 5.67516 | 13.27176 | 8.2578 | 8.62858
1610 | 9.52724 | 9.91022 | 10.63725 | 11.38155 | 11.49956 | 10.61256 | 8.9349 | 14.42469 | 11.30107 | 9.50493 | 4.86537 | 5.74104 | 13.42424 | 8.3495 | 8.72931
1620 | 9.63592 | 10.03556 | 10.77681 | 11.53274 | 11.65903 | 10.76237 | 9.05978 | 14.60215 | 11.4402 | 9.62031 | 4.92392 | 5.80702 | 13.57756 | 8.44222 | 8.83051
1630 | 9.74509 | 10.16151 | 10.91715 | 11.68448 | 11.81953 | 10.91317 | 9.18499 | 14.78 | 11.57941 | 9.73568 | 4.98248 | 5.87312 | 13.73214 | 8.53526 | 8.93243
1640 | 9.85429 | 10.2885 | 11.05814 | 11.837 | 11.98069 | 11.06458 | 9.31108 | 14.95811 | 11.71942 | 9.8513 | 5.04126 | 5.93933 | 13.88724 | 8.62891 | 9.03507
1650 | 9.96375 | 10.41561 | 11.19942 | 11.99004 | 12.14274 | 11.21695 | 9.43777 | 15.13656 | 11.85945 | 9.9667 | 5.10026 | 6.00592 | 14.04317 | 8.72289 | 9.13844
1660 | 10.07347 | 10.54344 | 11.34131 | 12.14418 | 12.3059 | 11.37028 | 9.56489 | 15.31531 | 12.00023 | 10.08231 | 5.15922 | 6.07262 | 14.20015 | 8.81763 | 9.2421
1670 | 10.18315 | 10.67214 | 11.48427 | 12.29881 | 12.46994 | 11.52429 | 9.69302 | 15.494 | 12.14075 | 10.19808 | 5.21805 | 6.13934 | 14.35763 | 8.91282 | 9.34674
1680 | 10.29323 | 10.80154 | 11.62763 | 12.45402 | 12.63497 | 11.6795 | 9.82156 | 15.673 | 12.28196 | 10.31355 | 5.27746 | 6.20665 | 14.51639 | 9.00878 | 9.45158
1690 | 10.40331 | 10.93133 | 11.77174 | 12.61057 | 12.80046 | 11.83527 | 9.9508 | 15.85213 | 12.42336 | 10.42929 | 5.33671 | 6.27374 | 14.67541 | 9.10505 | 9.55741
1700 | 10.51376 | 11.06166 | 11.91672 | 12.76744 | 12.96742 | 11.99195 | 10.08058 | 16.03085 | 12.56491 | 10.54481 | 5.39586 | 6.3414 | 14.83548 | 9.20164 | 9.66379
1710 | 10.62437 | 11.19297 | 12.06175 | 12.92498 | 13.13533 | 12.14966 | 10.21087 | 16.21002 | 12.70685 | 10.66039 | 5.45549 | 6.40937 | 14.99659 | 9.299 | 9.77062
1720 | 10.73532 | 11.3248 | 12.20796 | 13.08332 | 13.30368 | 12.30815 | 10.34201 | 16.38904 | 12.84862 | 10.77582 | 5.51489 | 6.47731 | 15.15819 | 9.39711 | 9.87818
1730 | 10.84639 | 11.45697 | 12.35454 | 13.24231 | 13.47335 | 12.46754 | 10.47396 | 16.56783 | 12.99099 | 10.8911 | 5.57449 | 6.54584 | 15.32059 | 9.49539 | 9.98601
1740 | 10.95778 | 11.59029 | 12.5023 | 13.40207 | 13.64408 | 12.62793 | 10.60641 | 16.74665 | 13.13313 | 11.00666 | 5.63395 | 6.61435 | 15.48392 | 9.59415 | 10.09484
1750 | 11.06953 | 11.72444 | 12.65003 | 13.56282 | 13.81561 | 12.78907 | 10.73951 | 16.92518 | 13.27582 | 11.12167 | 5.69384 | 6.68338 | 15.64783 | 9.69365 | 10.20393
1760 | 11.1813 | 11.85889 | 12.79893 | 13.72396 | 13.98804 | 12.95122 | 10.87341 | 17.10398 | 13.41825 | 11.23689 | 5.75343 | 6.7524 | 15.81277 | 9.79332 | 10.31376
1770 | 11.29362 | 11.99416 | 12.94867 | 13.88623 | 14.16138 | 13.11422 | 11.00745 | 17.28212 | 13.56116 | 11.35165 | 5.8133 | 6.82194 | 15.97841 | 9.89345 | 10.42411
1780 | 11.40627 | 12.13005 | 13.0985 | 14.04908 | 14.3356 | 13.27847 | 11.14277 | 17.46049 | 13.7037 | 11.46661 | 5.8731 | 6.89172 | 16.14484 | 9.99419 | 10.53491
1790 | 11.51889 | 12.26693 | 13.24968 | 14.21266 | 14.51113 | 13.44318 | 11.27838 | 17.63835 | 13.84644 | 11.58133 | 5.93317 | 6.96171 | 16.31171 | 10.09554 | 10.64624
1800 | 11.63203 | 12.40409 | 13.40111 | 14.37736 | 14.68754 | 13.60872 | 11.41458 | 17.81607 | 13.98958 | 11.69548 | 5.99325 | 7.03193 | 16.47961 | 10.19736 | 10.7581
1810 | 11.74569 | 12.54238 | 13.55351 | 14.5426 | 14.86482 | 13.77563 | 11.55172 | 17.99355 | 14.13231 | 11.81004 | 6.05333 | 7.10237 | 16.64793 | 10.29947 | 10.87039
1820 | 11.85956 | 12.68126 | 13.70632 | 14.70854 | 15.04311 | 13.94282 | 11.68946 | 18.17075 | 14.27506 | 11.92396 | 6.11315 | 7.17301 | 16.81729 | 10.40203 | 10.98371
1830 | 11.97371 | 12.82078 | 13.86008 | 14.8754 | 15.22253 | 14.11137 | 11.82795 | 18.34763 | 14.41817 | 12.03786 | 6.17332 | 7.24418 | 16.98743 | 10.50521 | 11.09725
1840 | 12.08828 | 12.96143 | 14.01461 | 15.04312 | 15.40281 | 14.28073 | 11.96683 | 18.52416 | 14.56072 | 12.15195 | 6.23333 | 7.31555 | 17.15784 | 10.60867 | 11.21102
1850 | 12.20305 | 13.10232 | 14.1699 | 15.21175 | 15.58407 | 14.45089 | 12.10664 | 18.70059 | 14.70384 | 12.26544 | 6.29355 | 7.38674 | 17.32941 | 10.71291 | 11.3253
1860 | 12.31858 | 13.24419 | 14.32556 | 15.38104 | 15.76645 | 14.62226 | 12.247 | 18.87656 | 14.84633 | 12.37867 | 6.35359 | 7.45848 | 17.50162 | 10.81694 | 11.44031
1870 | 12.43453 | 13.38696 | 14.48254 | 15.5508 | 15.94982 | 14.79457 | 12.38809 | 19.05168 | 14.989 | 12.49176 | 6.41396 | 7.53038 | 17.67422 | 10.92191 | 11.55584
1880 | 12.55039 | 13.53037 | 14.63967 | 15.72181 | 16.134 | 14.96751 | 12.5299 | 19.22724 | 15.13156 | 12.60466 | 6.47382 | 7.60246 | 17.84783 | 11.027 | 11.67177
1890 | 12.66695 | 13.67469 | 14.79792 | 15.89327 | 16.31944 | 15.14137 | 12.67207 | 19.40186 | 15.27434 | 12.71749 | 6.53413 | 7.6747 | 18.02221 | 11.13269 | 11.78822
1900 | 12.78422 | 13.81963 | 14.95689 | 16.06578 | 16.50568 | 15.31599 | 12.81549 | 19.57684 | 15.41661 | 12.8298 | 6.59408 | 7.74746 | 18.19721 | 11.23898 | 11.90485
1910 | 12.90167 | 13.96512 | 15.11619 | 16.23934 | 16.69317 | 15.49196 | 12.95888 | 19.75144 | 15.55858 | 12.94211 | 6.6543 | 7.82001 | 18.37257 | 11.34537 | 12.0222
1920 | 13.01977 | 14.11194 | 15.27698 | 16.41351 | 16.88146 | 15.66869 | 13.10334 | 19.92493 | 15.70068 | 13.05452 | 6.71411 | 7.89271 | 18.54866 | 11.4522 | 12.13973
1930 | 13.13803 | 14.25915 | 15.43808 | 16.58872 | 17.0707 | 15.84659 | 13.24886 | 20.09866 | 15.84279 | 13.16606 | 6.7742 | 7.96553 | 18.72578 | 11.55928 | 12.25777
1940 | 13.25725 | 14.40748 | 15.60008 | 16.76453 | 17.26116 | 16.02479 | 13.39469 | 20.27221 | 15.9846 | 13.27764 | 6.83427 | 8.03849 | 18.90349 | 11.66679 | 12.3763
1950 | 13.37631 | 14.55643 | 15.76256 | 16.94136 | 17.45288 | 16.20477 | 13.54102 | 20.44519 | 16.12661 | 13.38938 | 6.89372 | 8.11158 | 19.08154 | 11.77475 | 12.49521
1960 | 13.49663 | 14.70626 | 15.92593 | 17.119 | 17.64535 | 16.38503 | 13.6884 | 20.61827 | 16.26765 | 13.50057 | 6.95357 | 8.18479 | 19.26031 | 11.88309 | 12.61461
1970 | 13.61706 | 14.8567 | 16.09019 | 17.29743 | 17.83876 | 16.56646 | 13.83626 | 20.79067 | 16.40919 | 13.6116 | 7.01339 | 8.25772 | 19.43966 | 11.9917 | 12.73437
1980 | 13.73784 | 15.00825 | 16.25532 | 17.47687 | 18.03339 | 16.74859 | 13.98497 | 20.96311 | 16.55032 | 13.72228 | 7.07343 | 8.33114 | 19.61974 | 12.10091 | 12.85441
1990 | 13.85962 | 15.16055 | 16.42113 | 17.65666 | 18.22925 | 16.93205 | 14.13415 | 21.13475 | 16.69152 | 13.83288 | 7.13297 | 8.40427 | 19.80039 | 12.21034 | 12.97515
2000 | 13.98149 | 15.31345 | 16.58801 | 17.83766 | 18.42602 | 17.1164 | 14.28438 | 21.30635 | 16.83226 | 13.94338 | 7.1927 | 8.47748 | 19.98203 | 12.31982 | 13.09589
2010 | 14.1043 | 15.46746 | 16.75534 | 18.01965 | 18.62354 | 17.30171 | 14.43545 | 21.47781 | 16.973 | 14.05376 | 7.25189 | 8.55078 | 20.16396 | 12.42971 | 13.21725
2020 | 14.22752 | 15.62246 | 16.92353 | 18.20264 | 18.82226 | 17.48789 | 14.58657 | 21.64948 | 17.11347 | 14.16398 | 7.31125 | 8.62415 | 20.34659 | 12.54019 | 13.33894
2030 | 14.35169 | 15.77795 | 17.09239 | 18.38616 | 19.02219 | 17.67493 | 14.73892 | 21.82018 | 17.25403 | 14.27359 | 7.37052 | 8.69716 | 20.52978 | 12.6507 | 13.46075
2040 | 14.47626 | 15.93466 | 17.26252 | 18.57112 | 19.22303 | 17.86292 | 14.89169 | 21.99102 | 17.39385 | 14.38346 | 7.42947 | 8.77024 | 20.71365 | 12.76179 | 13.58325
2050 | 14.60118 | 16.09187 | 17.43284 | 18.75615 | 19.42507 | 18.05177 | 15.04511 | 22.16197 | 17.53372 | 14.49311 | 7.48877 | 8.84336 | 20.89807 | 12.8733 | 13.70562
2060 | 14.72707 | 16.25005 | 17.60425 | 18.9426 | 19.6285 | 18.24194 | 15.19935 | 22.33257 | 17.67345 | 14.60265 | 7.54795 | 8.91608 | 21.08318 | 12.98499 | 13.8289
2070 | 14.85334 | 16.40896 | 17.77674 | 19.12979 | 19.83264 | 18.43276 | 15.35462 | 22.50287 | 17.81317 | 14.71182 | 7.60677 | 8.98926 | 21.26881 | 13.0967 | 13.95205
2080 | 14.98059 | 16.56885 | 17.94982 | 19.31819 | 20.03747 | 18.62471 | 15.51008 | 22.67351 | 17.95269 | 14.82082 | 7.66521 | 9.0616 | 21.45497 | 13.2088 | 14.0755
2090 | 15.10789 | 16.72972 | 18.12375 | 19.50731 | 20.24369 | 18.81749 | 15.6668 | 22.84413 | 18.09174 | 14.93 | 7.72399 | 9.13437 | 21.6418 | 13.32147 | 14.1994
2100 | 15.23616 | 16.89132 | 18.29876 | 19.69692 | 20.4513 | 19.0114 | 15.82408 | 23.01426 | 18.23096 | 15.03885 | 7.7821 | 9.20669 | 21.8293 | 13.43431 | 14.32374
2110 | 15.36541 | 17.05364 | 18.47414 | 19.8882 | 20.6599 | 19.20613 | 15.982 | 23.1843 | 18.36965 | 15.14748 | 7.8408 | 9.27901 | 22.01684 | 13.54713 | 14.44838
2120 | 15.49506 | 17.21695 | 18.65106 | 20.07972 | 20.86938 | 19.40198 | 16.14029 | 23.355 | 18.50872 | 15.25624 | 7.89856 | 9.35084 | 22.2055 | 13.66035 | 14.57306
2130 | 15.6257 | 17.38097 | 18.8281 | 20.27243 | 21.07973 | 19.59865 | 16.29978 | 23.5251 | 18.64719 | 15.36462 | 7.95687 | 9.42305 | 22.39419 | 13.77371 | 14.69779
2140 | 15.75668 | 17.5464 | 19.00622 | 20.46608 | 21.29178 | 19.79643 | 16.45988 | 23.69583 | 18.7855 | 15.4731 | 8.01448 | 9.4948 | 22.5843 | 13.88745 | 14.82295
2150 | 15.88866 | 17.7124 | 19.18515 | 20.66067 | 21.5047 | 19.9948 | 16.62035 | 23.86635 | 18.92412 | 15.58166 | 8.07238 | 9.56599 | 22.77411 | 14.00175 | 14.94877
2160 | 16.02134 | 17.87912 | 19.36516 | 20.85646 | 21.71826 | 20.19449 | 16.78226 | 24.03709 | 19.06253 | 15.68991 | 8.13005 | 9.63711 | 22.96487 | 14.116 | 15.07485
2170 | 16.15472 | 18.04656 | 19.54572 | 21.0527 | 21.93354 | 20.39499 | 16.94452 | 24.20793 | 19.2005 | 15.79821 | 8.18724 | 9.70813 | 23.15627 | 14.23038 | 15.20071
2180 | 16.28876 | 18.21569 | 19.72762 | 21.24986 | 22.14913 | 20.59659 | 17.10738 | 24.37883 | 19.33847 | 15.90667 | 8.24469 | 9.77907 | 23.34781 | 14.34513 | 15.32681
2190 | 16.4235 | 18.3851 | 19.91006 | 21.44872 | 22.36665 | 20.79875 | 17.27119 | 24.5499 | 19.47641 | 16.01453 | 8.30161 | 9.84943 | 23.54012 | 14.45999 | 15.45355
2200 | 16.55926 | 18.55523 | 20.0931 | 21.6475 | 22.5848 | 21.00223 | 17.43583 | 24.72146 | 19.61431 | 16.12305 | 8.35827 | 9.91962 | 23.73305 | 14.57522 | 15.58006
-- |  |  |  |  | -- |  |  | --
--
--

## Fig9
270 | 0.12276 | 0.12752 | 0.12596 | 0.12665 | 0.12508 | 0.11995 | 0.12008 | 0.13132 | 0.11964 | 0.11739 | 0.10457 | 0.10384 | 0.13995 | 0.11993 | 0.11913
280 | 0.12748 | 0.13004 | 0.12984 | 0.13221 | 0.13077 | 0.12882 | 0.13172 | 0.13606 | 0.12822 | 0.12706 | 0.11582 | 0.11378 | 0.14441 | 0.12057 | 0.12062
290 | 0.13222 | 0.13366 | 0.13452 | 0.13706 | 0.13683 | 0.13623 | 0.13923 | 0.14187 | 0.13613 | 0.13512 | 0.12042 | 0.12124 | 0.14396 | 0.12172 | 0.12142
300 | 0.13639 | 0.13806 | 0.13916 | 0.14112 | 0.14219 | 0.1417 | 0.14324 | 0.1481 | 0.14263 | 0.14132 | 0.12233 | 0.12649 | 0.14837 | 0.12458 | 0.12278
310 | 0.14004 | 0.1426 | 0.14326 | 0.14472 | 0.14656 | 0.14564 | 0.14559 | 0.1541 | 0.14778 | 0.14608 | 0.12428 | 0.13036 | 0.15793 | 0.12963 | 0.12588
320 | 0.14344 | 0.14673 | 0.14676 | 0.14824 | 0.1502 | 0.14878 | 0.14777 | 0.15948 | 0.15209 | 0.15005 | 0.1272 | 0.1337 | 0.17094 | 0.13649 | 0.13144
330 | 0.14683 | 0.1502 | 0.14989 | 0.15191 | 0.1535 | 0.15175 | 0.15067 | 0.1641 | 0.15612 | 0.15386 | 0.13121 | 0.13712 | 0.1863 | 0.14394 | 0.13903
340 | 0.15033 | 0.15307 | 0.15294 | 0.15573 | 0.15679 | 0.15496 | 0.15451 | 0.16804 | 0.16029 | 0.15793 | 0.13606 | 0.14094 | 0.20254 | 0.15064 | 0.14674
350 | 0.15392 | 0.15561 | 0.15613 | 0.15959 | 0.16017 | 0.15852 | 0.15907 | 0.17152 | 0.16473 | 0.16239 | 0.14144 | 0.14529 | 0.21678 | 0.15581 | 0.15252
360 | 0.15747 | 0.15811 | 0.15952 | 0.16331 | 0.16358 | 0.16229 | 0.16389 | 0.17473 | 0.16928 | 0.16713 | 0.14702 | 0.1501 | 0.22581 | 0.15943 | 0.15566
370 | 0.16082 | 0.16081 | 0.16299 | 0.16672 | 0.16687 | 0.166 | 0.16845 | 0.17785 | 0.17365 | 0.1718 | 0.15254 | 0.15519 | 0.22974 | 0.16199 | 0.15692
380 | 0.16385 | 0.16379 | 0.16632 | 0.16971 | 0.16987 | 0.16937 | 0.1724 | 0.18093 | 0.17756 | 0.17607 | 0.15782 | 0.16031 | 0.23202 | 0.1641 | 0.15758
390 | 0.1665 | 0.1669 | 0.16931 | 0.17227 | 0.17248 | 0.17223 | 0.1756 | 0.18392 | 0.18085 | 0.17975 | 0.16278 | 0.16525 | 0.23545 | 0.16628 | 0.15914
400 | 0.16876 | 0.16984 | 0.17181 | 0.1744 | 0.17466 | 0.17453 | 0.17808 | 0.1867 | 0.18353 | 0.1828 | 0.16737 | 0.16987 | 0.24096 | 0.16892 | 0.16339
410 | 0.17067 | 0.17232 | 0.17382 | 0.17617 | 0.17645 | 0.17632 | 0.17996 | 0.18914 | 0.18575 | 0.18537 | 0.17159 | 0.17409 | 0.2484 | 0.17226 | 0.16957
420 | 0.17228 | 0.17423 | 0.17538 | 0.17764 | 0.17793 | 0.17774 | 0.1814 | 0.19112 | 0.18773 | 0.18769 | 0.17549 | 0.1779 | 0.25735 | 0.17644 | 0.17243
430 | 0.17366 | 0.1756 | 0.17661 | 0.17891 | 0.17922 | 0.17895 | 0.18262 | 0.19261 | 0.18974 | 0.19005 | 0.17908 | 0.1813 | 0.26742 | 0.18152 | 0.17366
440 | 0.1749 | 0.17662 | 0.17765 | 0.18008 | 0.18052 | 0.18021 | 0.18389 | 0.19367 | 0.19201 | 0.19273 | 0.18243 | 0.18435 | 0.2783 | 0.18748 | 0.1763
450 | 0.17609 | 0.17748 | 0.17865 | 0.18131 | 0.18212 | 0.18191 | 0.18562 | 0.19439 | 0.19465 | 0.19586 | 0.18555 | 0.18709 | 0.28977 | 0.19424 | 0.18071
460 | 0.17733 | 0.17846 | 0.17989 | 0.1829 | 0.18447 | 0.18459 | 0.18839 | 0.19494 | 0.19748 | 0.19925 | 0.18849 | 0.18956 | 0.30163 | 0.2017 | 0.1866
470 | 0.17875 | 0.17986 | 0.18173 | 0.18548 | 0.18805 | 0.18873 | 0.1928 | 0.19559 | 0.20013 | 0.20245 | 0.19127 | 0.19183 | 0.31375 | 0.20972 | 0.19365
480 | 0.18049 | 0.18207 | 0.18472 | 0.18994 | 0.19278 | 0.19401 | 0.19876 | 0.1968 | 0.20217 | 0.205 | 0.19391 | 0.19391 | 0.326 | 0.21817 | 0.20159
490 | 0.18271 | 0.18549 | 0.18932 | 0.19595 | 0.19729 | 0.19878 | 0.20469 | 0.19909 | 0.20346 | 0.20672 | 0.19644 | 0.19585 | 0.33826 | 0.22692 | 0.21014
500 | 0.18555 | 0.19027 | 0.19486 | 0.20002 | 0.20009 | 0.20157 | 0.20866 | 0.20215 | 0.20408 | 0.20772 | 0.19887 | 0.19767 | 0.35043 | 0.23584 | 0.21909
510 | 0.18908 | 0.19579 | 0.19914 | 0.20104 | 0.20128 | 0.20261 | 0.21038 | 0.20426 | 0.20426 | 0.20823 | 0.20121 | 0.19939 | 0.36245 | 0.24482 | 0.22826
520 | 0.19325 | 0.20065 | 0.20122 | 0.20134 | 0.20191 | 0.20293 | 0.21078 | 0.20456 | 0.2042 | 0.20846 | 0.20348 | 0.20103 | 0.37424 | 0.25379 | 0.23747
530 | 0.1978 | 0.20396 | 0.20225 | 0.20222 | 0.2027 | 0.20329 | 0.2108 | 0.20397 | 0.20411 | 0.20858 | 0.20569 | 0.20262 | 0.38575 | 0.26267 | 0.24662
540 | 0.20237 | 0.20604 | 0.20344 | 0.20393 | 0.204 | 0.20406 | 0.21096 | 0.20342 | 0.20411 | 0.20874 | 0.20783 | 0.20416 | 0.39698 | 0.27141 | 0.25561
550 | 0.20665 | 0.2078 | 0.20532 | 0.20643 | 0.20595 | 0.20539 | 0.21147 | 0.20334 | 0.20431 | 0.20902 | 0.20992 | 0.20568 | 0.40789 | 0.28001 | 0.2644
560 | 0.21057 | 0.20989 | 0.208 | 0.20969 | 0.20857 | 0.20734 | 0.21245 | 0.20391 | 0.20484 | 0.20951 | 0.21197 | 0.20718 | 0.41853 | 0.28845 | 0.27297
570 | 0.21426 | 0.21265 | 0.21149 | 0.21365 | 0.21189 | 0.20992 | 0.21393 | 0.20523 | 0.20579 | 0.2103 | 0.21399 | 0.2087 | 0.4289 | 0.29676 | 0.28134
580 | 0.21801 | 0.2162 | 0.21574 | 0.21828 | 0.2159 | 0.21316 | 0.21592 | 0.20741 | 0.20725 | 0.21144 | 0.21597 | 0.21025 | 0.43906 | 0.30497 | 0.28957
590 | 0.22205 | 0.22054 | 0.22072 | 0.22355 | 0.22059 | 0.21705 | 0.21846 | 0.21049 | 0.20931 | 0.21303 | 0.21794 | 0.21184 | 0.44904 | 0.31311 | 0.29773
600 | 0.22654 | 0.22564 | 0.22637 | 0.22946 | 0.22594 | 0.22158 | 0.22155 | 0.21454 | 0.21204 | 0.21513 | 0.2199 | 0.21351 | 0.45889 | 0.32127 | 0.30591
610 | 0.23162 | 0.23146 | 0.23264 | 0.23594 | 0.23192 | 0.22673 | 0.22518 | 0.21958 | 0.21551 | 0.2178 | 0.22185 | 0.21529 | 0.46864 | 0.32951 | 0.3142
620 | 0.2373 | 0.23794 | 0.2395 | 0.24298 | 0.23849 | 0.23248 | 0.22937 | 0.22561 | 0.21977 | 0.22113 | 0.22382 | 0.21718 | 0.47837 | 0.33788 | 0.32271
630 | 0.24361 | 0.24504 | 0.2469 | 0.25052 | 0.24564 | 0.2388 | 0.23408 | 0.2326 | 0.22482 | 0.22513 | 0.22583 | 0.21923 | 0.48808 | 0.34647 | 0.33152
640 | 0.2505 | 0.25267 | 0.25478 | 0.25855 | 0.25329 | 0.24565 | 0.23934 | 0.2405 | 0.2307 | 0.22985 | 0.22787 | 0.22147 | 0.49781 | 0.35532 | 0.34069
650 | 0.25796 | 0.26081 | 0.26312 | 0.26702 | 0.26143 | 0.253 | 0.2451 | 0.24926 | 0.23737 | 0.23531 | 0.22996 | 0.22392 | 0.5076 | 0.36449 | 0.35028
660 | 0.26594 | 0.26939 | 0.27186 | 0.27589 | 0.27001 | 0.26081 | 0.25135 | 0.25879 | 0.24478 | 0.24151 | 0.23212 | 0.22662 | 0.51748 | 0.37399 | 0.36025
670 | 0.2744 | 0.27839 | 0.28097 | 0.28514 | 0.279 | 0.26906 | 0.25806 | 0.26903 | 0.25292 | 0.24841 | 0.23438 | 0.22959 | 0.52744 | 0.38381 | 0.37055
680 | 0.28329 | 0.28775 | 0.29043 | 0.29474 | 0.28836 | 0.27768 | 0.26521 | 0.27991 | 0.26173 | 0.25601 | 0.23675 | 0.23288 | 0.53752 | 0.39389 | 0.38107
690 | 0.29259 | 0.29745 | 0.3002 | 0.30465 | 0.29805 | 0.28666 | 0.27277 | 0.29136 | 0.27115 | 0.26427 | 0.23924 | 0.23649 | 0.54772 | 0.4041 | 0.39165
700 | 0.30225 | 0.30745 | 0.31025 | 0.31486 | 0.30805 | 0.29599 | 0.28071 | 0.30333 | 0.28114 | 0.27316 | 0.24191 | 0.24046 | 0.55806 | 0.41431 | 0.4021
710 | 0.31224 | 0.31773 | 0.32057 | 0.32534 | 0.31835 | 0.30561 | 0.28901 | 0.31576 | 0.29163 | 0.2826 | 0.24474 | 0.24482 | 0.56852 | 0.42435 | 0.41225
720 | 0.32253 | 0.32826 | 0.33113 | 0.33607 | 0.3289 | 0.3155 | 0.29763 | 0.32862 | 0.30258 | 0.29259 | 0.24779 | 0.24956 | 0.57914 | 0.43409 | 0.42195
730 | 0.33312 | 0.33903 | 0.34191 | 0.34703 | 0.3397 | 0.32565 | 0.30655 | 0.34186 | 0.31395 | 0.30306 | 0.25106 | 0.25471 | 0.58989 | 0.44343 | 0.43115
740 | 0.34394 | 0.35001 | 0.3529 | 0.3582 | 0.35073 | 0.33605 | 0.31575 | 0.35546 | 0.32572 | 0.31397 | 0.25457 | 0.26026 | 0.60079 | 0.45233 | 0.43984
750 | 0.35502 | 0.36119 | 0.36409 | 0.36959 | 0.36195 | 0.34665 | 0.3252 | 0.3694 | 0.33783 | 0.32531 | 0.25837 | 0.26623 | 0.61184 | 0.46087 | 0.44811
760 | 0.3663 | 0.37256 | 0.37545 | 0.38116 | 0.37337 | 0.35746 | 0.33491 | 0.38365 | 0.35027 | 0.33702 | 0.26246 | 0.27261 | 0.62303 | 0.46912 | 0.45611
770 | 0.3778 | 0.3841 | 0.38699 | 0.39292 | 0.38499 | 0.36847 | 0.34484 | 0.39821 | 0.36301 | 0.34908 | 0.26687 | 0.2794 | 0.63438 | 0.4772 | 0.46399
780 | 0.38949 | 0.3958 | 0.3987 | 0.40484 | 0.39676 | 0.37965 | 0.35497 | 0.41302 | 0.37603 | 0.36145 | 0.27159 | 0.28657 | 0.64587 | 0.48527 | 0.47192
790 | 0.40135 | 0.40766 | 0.41055 | 0.41692 | 0.40872 | 0.39099 | 0.3653 | 0.42811 | 0.38932 | 0.37413 | 0.27666 | 0.29413 | 0.65749 | 0.49343 | 0.47999
800 | 0.41339 | 0.41967 | 0.42255 | 0.42916 | 0.42081 | 0.4025 | 0.37582 | 0.44346 | 0.40284 | 0.38708 | 0.28209 | 0.30205 | 0.66928 | 0.50176 | 0.48834
810 | 0.42557 | 0.43182 | 0.43469 | 0.44154 | 0.43306 | 0.41416 | 0.3865 | 0.45905 | 0.4166 | 0.40029 | 0.28787 | 0.31032 | 0.68119 | 0.51035 | 0.49702
820 | 0.43792 | 0.44409 | 0.44696 | 0.45408 | 0.44545 | 0.42596 | 0.39734 | 0.47488 | 0.43057 | 0.41374 | 0.29401 | 0.31894 | 0.69326 | 0.51923 | 0.50607
830 | 0.4504 | 0.45648 | 0.45936 | 0.46674 | 0.45797 | 0.43789 | 0.40834 | 0.49092 | 0.44474 | 0.4274 | 0.30051 | 0.32787 | 0.70547 | 0.52844 | 0.51554
840 | 0.46302 | 0.469 | 0.47188 | 0.47953 | 0.47062 | 0.44996 | 0.41948 | 0.5072 | 0.45913 | 0.44126 | 0.30737 | 0.33709 | 0.71781 | 0.53797 | 0.52539
850 | 0.47576 | 0.48161 | 0.48451 | 0.49245 | 0.4834 | 0.46217 | 0.43074 | 0.52368 | 0.47369 | 0.45532 | 0.31457 | 0.3466 | 0.73031 | 0.54783 | 0.53564
860 | 0.48864 | 0.49434 | 0.49726 | 0.50549 | 0.4963 | 0.47447 | 0.44216 | 0.54038 | 0.48842 | 0.46956 | 0.32212 | 0.35637 | 0.74295 | 0.55803 | 0.54627
870 | 0.50162 | 0.50718 | 0.51012 | 0.51865 | 0.50931 | 0.48691 | 0.45368 | 0.55725 | 0.50333 | 0.48395 | 0.33 | 0.3664 | 0.75573 | 0.56853 | 0.55726
880 | 0.51472 | 0.5201 | 0.52308 | 0.53191 | 0.52244 | 0.49944 | 0.46533 | 0.57433 | 0.51841 | 0.49851 | 0.33819 | 0.37665 | 0.76866 | 0.57932 | 0.56859
890 | 0.52792 | 0.53313 | 0.53614 | 0.54529 | 0.53567 | 0.51209 | 0.47709 | 0.5916 | 0.53363 | 0.51319 | 0.34667 | 0.38713 | 0.78173 | 0.59038 | 0.58021
900 | 0.54122 | 0.54624 | 0.54931 | 0.55876 | 0.549 | 0.52485 | 0.48895 | 0.60903 | 0.54899 | 0.528 | 0.35545 | 0.3978 | 0.79493 | 0.60171 | 0.59212
910 | 0.55462 | 0.55944 | 0.56257 | 0.57236 | 0.56244 | 0.53771 | 0.50093 | 0.62664 | 0.5645 | 0.54292 | 0.36449 | 0.40867 | 0.8083 | 0.61326 | 0.60429
920 | 0.56811 | 0.57272 | 0.5759 | 0.58604 | 0.57597 | 0.55065 | 0.513 | 0.64441 | 0.58013 | 0.55795 | 0.37377 | 0.4197 | 0.8218 | 0.625 | 0.61668
930 | 0.58169 | 0.58608 | 0.58934 | 0.59981 | 0.5896 | 0.5637 | 0.52517 | 0.66233 | 0.59589 | 0.57305 | 0.38328 | 0.4309 | 0.83545 | 0.63694 | 0.62927
940 | 0.59533 | 0.59951 | 0.60285 | 0.61368 | 0.60334 | 0.57684 | 0.53744 | 0.68038 | 0.61176 | 0.58825 | 0.39301 | 0.44225 | 0.84923 | 0.64904 | 0.64204
950 | 0.60908 | 0.61303 | 0.61647 | 0.62765 | 0.61715 | 0.59007 | 0.54979 | 0.69858 | 0.62775 | 0.60349 | 0.40293 | 0.45373 | 0.86317 | 0.66127 | 0.65496
960 | 0.62289 | 0.62659 | 0.63015 | 0.6417 | 0.63105 | 0.6034 | 0.56223 | 0.71691 | 0.64383 | 0.61881 | 0.41301 | 0.46533 | 0.87724 | 0.67363 | 0.668
970 | 0.63677 | 0.64023 | 0.64391 | 0.65582 | 0.64504 | 0.6168 | 0.57475 | 0.73534 | 0.66001 | 0.63415 | 0.42324 | 0.47704 | 0.89145 | 0.68607 | 0.68115
980 | 0.65072 | 0.65393 | 0.65775 | 0.67004 | 0.65912 | 0.63029 | 0.58736 | 0.75388 | 0.67627 | 0.64954 | 0.4336 | 0.48885 | 0.90579 | 0.69859 | 0.69438
990 | 0.66473 | 0.66771 | 0.67166 | 0.68435 | 0.67327 | 0.64387 | 0.60004 | 0.77251 | 0.69261 | 0.66493 | 0.44407 | 0.50076 | 0.92026 | 0.71116 | 0.70769
1000 | 0.67881 | 0.68152 | 0.68564 | 0.69872 | 0.68752 | 0.65751 | 0.6128 | 0.79124 | 0.70903 | 0.68034 | 0.45465 | 0.51273 | 0.93485 | 0.72378 | 0.72104
1010 | 0.69293 | 0.69539 | 0.6997 | 0.71316 | 0.70183 | 0.67124 | 0.62565 | 0.81002 | 0.72551 | 0.69574 | 0.4653 | 0.52476 | 0.94953 | 0.73642 | 0.73441
1020 | 0.70712 | 0.70931 | 0.71382 | 0.72769 | 0.71623 | 0.68504 | 0.63856 | 0.82886 | 0.74203 | 0.71113 | 0.476 | 0.53686 | 0.96433 | 0.74906 | 0.7478
1030 | 0.72135 | 0.7233 | 0.72801 | 0.7423 | 0.7307 | 0.69892 | 0.65153 | 0.84775 | 0.75862 | 0.72651 | 0.48674 | 0.54901 | 0.97919 | 0.76169 | 0.7612
1040 | 0.73563 | 0.73731 | 0.74226 | 0.75695 | 0.74524 | 0.71287 | 0.66459 | 0.86669 | 0.77524 | 0.74186 | 0.4975 | 0.56118 | 0.99411 | 0.77429 | 0.77457
1050 | 0.74996 | 0.75137 | 0.75657 | 0.7717 | 0.75984 | 0.72689 | 0.6777 | 0.88564 | 0.79191 | 0.75718 | 0.50829 | 0.57338 | 1.0091 | 0.78685 | 0.78792
1060 | 0.7643 | 0.76548 | 0.77093 | 0.7865 | 0.77452 | 0.74099 | 0.69088 | 0.90462 | 0.8086 | 0.77246 | 0.51906 | 0.5856 | 1.02411 | 0.79937 | 0.80123
1070 | 0.77871 | 0.77962 | 0.78535 | 0.80138 | 0.78927 | 0.75515 | 0.70412 | 0.92358 | 0.82531 | 0.78769 | 0.52981 | 0.59783 | 1.03913 | 0.81183 | 0.8145
1080 | 0.79314 | 0.79381 | 0.79984 | 0.81631 | 0.80409 | 0.76938 | 0.71743 | 0.94256 | 0.84203 | 0.80286 | 0.54053 | 0.61004 | 1.05415 | 0.82424 | 0.82771
1090 | 0.80759 | 0.80803 | 0.81438 | 0.83129 | 0.81897 | 0.78369 | 0.73079 | 0.9615 | 0.85877 | 0.81798 | 0.55121 | 0.62226 | 1.06913 | 0.83657 | 0.84086
1100 | 0.82208 | 0.82229 | 0.82896 | 0.84634 | 0.83392 | 0.79804 | 0.74423 | 0.98041 | 0.87551 | 0.83304 | 0.56183 | 0.63445 | 1.08408 | 0.84883 | 0.85396
1110 | 0.8366 | 0.83658 | 0.84361 | 0.86145 | 0.84892 | 0.81246 | 0.75771 | 0.99931 | 0.89225 | 0.84802 | 0.57237 | 0.64662 | 1.09898 | 0.86101 | 0.86698
1120 | 0.85113 | 0.85091 | 0.8583 | 0.87662 | 0.86398 | 0.82695 | 0.77124 | 1.01815 | 0.90898 | 0.86294 | 0.58283 | 0.65874 | 1.11381 | 0.87312 | 0.87992
1130 | 0.86569 | 0.86526 | 0.87305 | 0.89184 | 0.87911 | 0.8415 | 0.78484 | 1.03695 | 0.92569 | 0.87781 | 0.59324 | 0.67082 | 1.12857 | 0.88516 | 0.8928
1140 | 0.88026 | 0.87963 | 0.88781 | 0.90711 | 0.8943 | 0.8561 | 0.79848 | 1.0557 | 0.9424 | 0.89259 | 0.60353 | 0.68287 | 1.14325 | 0.89712 | 0.9056
1150 | 0.89484 | 0.89404 | 0.90266 | 0.92243 | 0.90955 | 0.87077 | 0.81218 | 1.07439 | 0.95907 | 0.90732 | 0.61372 | 0.69484 | 1.15786 | 0.909 | 0.91833
1160 | 0.90943 | 0.90846 | 0.91754 | 0.93781 | 0.92485 | 0.88549 | 0.82594 | 1.09301 | 0.97573 | 0.92199 | 0.62381 | 0.70677 | 1.17239 | 0.92082 | 0.931
1170 | 0.92404 | 0.92292 | 0.93244 | 0.95323 | 0.94019 | 0.90029 | 0.83973 | 1.11157 | 0.99236 | 0.93658 | 0.6338 | 0.71861 | 1.18684 | 0.93255 | 0.94358
1180 | 0.93864 | 0.93739 | 0.9474 | 0.96869 | 0.95561 | 0.91512 | 0.85358 | 1.13008 | 1.00897 | 0.95112 | 0.64368 | 0.73039 | 1.20123 | 0.94425 | 0.95613
1190 | 0.95325 | 0.95187 | 0.96241 | 0.98422 | 0.97107 | 0.93001 | 0.86748 | 1.14852 | 1.02554 | 0.96558 | 0.65345 | 0.74211 | 1.21557 | 0.95587 | 0.96859
1200 | 0.96788 | 0.96638 | 0.97744 | 0.99979 | 0.98659 | 0.94497 | 0.88142 | 1.16688 | 1.04208 | 0.98 | 0.66309 | 0.75373 | 1.22985 | 0.96744 | 0.98099
1210 | 0.9825 | 0.98092 | 0.99252 | 1.01538 | 1.00215 | 0.95997 | 0.89542 | 1.18518 | 1.05857 | 0.99436 | 0.67263 | 0.76526 | 1.24411 | 0.97897 | 0.99334
1220 | 0.99712 | 0.99546 | 1.00764 | 1.03104 | 1.01778 | 0.97502 | 0.90945 | 1.20344 | 1.07503 | 1.00868 | 0.68207 | 0.77673 | 1.25836 | 0.99044 | 1.00564
1230 | 1.01173 | 1.01004 | 1.02279 | 1.04672 | 1.03343 | 0.99012 | 0.92353 | 1.22163 | 1.09147 | 1.02294 | 0.69138 | 0.7881 | 1.27259 | 1.00187 | 1.01792
1240 | 1.02635 | 1.02462 | 1.03797 | 1.06247 | 1.04915 | 1.00529 | 0.93764 | 1.23977 | 1.10787 | 1.03716 | 0.70059 | 0.79939 | 1.28681 | 1.0133 | 1.03014
1250 | 1.04094 | 1.03921 | 1.0532 | 1.07823 | 1.06492 | 1.02049 | 0.95181 | 1.25786 | 1.12422 | 1.05133 | 0.70969 | 0.81057 | 1.30105 | 1.02468 | 1.04232
1260 | 1.05553 | 1.05383 | 1.06844 | 1.09404 | 1.08074 | 1.03577 | 0.96602 | 1.27592 | 1.14055 | 1.06548 | 0.71869 | 0.82167 | 1.31532 | 1.03605 | 1.05449
1270 | 1.07011 | 1.06847 | 1.08373 | 1.1099 | 1.09659 | 1.05106 | 0.98026 | 1.29395 | 1.15683 | 1.07959 | 0.72758 | 0.83267 | 1.32961 | 1.0474 | 1.06664
1280 | 1.0847 | 1.08309 | 1.09906 | 1.12577 | 1.1125 | 1.06644 | 0.99453 | 1.31192 | 1.17309 | 1.09367 | 0.73638 | 0.84358 | 1.34394 | 1.05873 | 1.07879
1290 | 1.09927 | 1.09776 | 1.1144 | 1.1417 | 1.12847 | 1.08183 | 1.00886 | 1.32991 | 1.18931 | 1.10774 | 0.74507 | 0.85439 | 1.35832 | 1.07007 | 1.09089
1300 | 1.11382 | 1.11243 | 1.1298 | 1.15767 | 1.14446 | 1.09729 | 1.02323 | 1.34785 | 1.20551 | 1.12177 | 0.75369 | 0.86514 | 1.37273 | 1.08141 | 1.10301
1310 | 1.12834 | 1.12712 | 1.14519 | 1.17365 | 1.1605 | 1.1128 | 1.03764 | 1.36579 | 1.22168 | 1.13578 | 0.76222 | 0.87578 | 1.38721 | 1.09274 | 1.11512
1320 | 1.14287 | 1.1418 | 1.16065 | 1.18968 | 1.17659 | 1.12834 | 1.05208 | 1.38373 | 1.23782 | 1.14979 | 0.77066 | 0.88631 | 1.40175 | 1.10408 | 1.12724
1330 | 1.15738 | 1.15652 | 1.17609 | 1.20574 | 1.19272 | 1.14395 | 1.06656 | 1.40168 | 1.25393 | 1.16375 | 0.77905 | 0.89678 | 1.41634 | 1.11545 | 1.13935
1340 | 1.17185 | 1.17125 | 1.1916 | 1.22184 | 1.2089 | 1.15959 | 1.08107 | 1.41962 | 1.27002 | 1.17773 | 0.78734 | 0.90715 | 1.43099 | 1.12683 | 1.15149
1350 | 1.18633 | 1.18599 | 1.20712 | 1.23796 | 1.22513 | 1.17527 | 1.09563 | 1.43757 | 1.2861 | 1.19168 | 0.79556 | 0.91744 | 1.44571 | 1.13823 | 1.16363
1360 | 1.20077 | 1.20074 | 1.22267 | 1.25413 | 1.24139 | 1.19101 | 1.1102 | 1.45555 | 1.30215 | 1.20562 | 0.80373 | 0.92765 | 1.46048 | 1.14964 | 1.1758
1370 | 1.2152 | 1.21549 | 1.23826 | 1.27031 | 1.25769 | 1.20679 | 1.12484 | 1.47355 | 1.31819 | 1.21955 | 0.81184 | 0.93779 | 1.47533 | 1.16108 | 1.188
1380 | 1.22962 | 1.23027 | 1.25386 | 1.28652 | 1.27404 | 1.22262 | 1.13948 | 1.49157 | 1.33421 | 1.23347 | 0.81989 | 0.94784 | 1.49025 | 1.17255 | 1.20021
1390 | 1.24402 | 1.24506 | 1.26949 | 1.30278 | 1.29044 | 1.23849 | 1.15417 | 1.5096 | 1.35024 | 1.24738 | 0.82789 | 0.95782 | 1.50523 | 1.18406 | 1.21246
1400 | 1.25841 | 1.25987 | 1.28516 | 1.31906 | 1.30688 | 1.2544 | 1.16891 | 1.52768 | 1.36625 | 1.26128 | 0.83583 | 0.96775 | 1.52026 | 1.19558 | 1.22474
1410 | 1.27276 | 1.27468 | 1.30083 | 1.33537 | 1.32335 | 1.27037 | 1.18366 | 1.54579 | 1.38222 | 1.27517 | 0.84374 | 0.9776 | 1.53536 | 1.20714 | 1.23704
1420 | 1.28711 | 1.28952 | 1.31652 | 1.3517 | 1.33987 | 1.28638 | 1.19845 | 1.56393 | 1.3982 | 1.28906 | 0.8516 | 0.98741 | 1.55055 | 1.21875 | 1.24939
1430 | 1.30141 | 1.30435 | 1.33226 | 1.36808 | 1.35643 | 1.30242 | 1.2133 | 1.5821 | 1.4142 | 1.30293 | 0.85942 | 0.99713 | 1.56576 | 1.23038 | 1.26177
1440 | 1.31571 | 1.31922 | 1.34802 | 1.38449 | 1.37303 | 1.31852 | 1.22815 | 1.6003 | 1.43016 | 1.3168 | 0.86722 | 1.00682 | 1.58107 | 1.24205 | 1.27419
1450 | 1.32998 | 1.3341 | 1.36381 | 1.40091 | 1.38966 | 1.33466 | 1.24304 | 1.61853 | 1.44613 | 1.33063 | 0.87497 | 1.01645 | 1.59643 | 1.25377 | 1.28665
1460 | 1.34426 | 1.34898 | 1.3796 | 1.41737 | 1.40635 | 1.35083 | 1.25796 | 1.63682 | 1.4621 | 1.3445 | 0.8827 | 1.02603 | 1.61185 | 1.26552 | 1.29914
1470 | 1.35849 | 1.3639 | 1.39546 | 1.43383 | 1.42306 | 1.36705 | 1.27292 | 1.65512 | 1.47807 | 1.35832 | 0.8904 | 1.03557 | 1.62732 | 1.2773 | 1.3117
1480 | 1.37272 | 1.37883 | 1.41131 | 1.45038 | 1.43985 | 1.38333 | 1.28793 | 1.67346 | 1.49404 | 1.37211 | 0.89809 | 1.04509 | 1.64287 | 1.28915 | 1.32427
1490 | 1.38693 | 1.39377 | 1.42718 | 1.46691 | 1.45663 | 1.39964 | 1.30295 | 1.69181 | 1.51001 | 1.38592 | 0.90572 | 1.05456 | 1.65846 | 1.30101 | 1.33689
1500 | 1.4011 | 1.40875 | 1.44311 | 1.48347 | 1.47349 | 1.416 | 1.318 | 1.7102 | 1.52598 | 1.39971 | 0.91337 | 1.064 | 1.67411 | 1.31293 | 1.34957
1510 | 1.41528 | 1.42373 | 1.45902 | 1.50007 | 1.49037 | 1.43239 | 1.33309 | 1.72862 | 1.54193 | 1.41346 | 0.92097 | 1.07339 | 1.68981 | 1.3249 | 1.36228
1520 | 1.42944 | 1.43872 | 1.47499 | 1.51669 | 1.5073 | 1.44883 | 1.34819 | 1.74707 | 1.55791 | 1.42721 | 0.92857 | 1.08278 | 1.70558 | 1.33688 | 1.37504
1530 | 1.44357 | 1.45375 | 1.49096 | 1.53335 | 1.52429 | 1.46531 | 1.36334 | 1.76552 | 1.57385 | 1.44093 | 0.93614 | 1.09213 | 1.72139 | 1.34892 | 1.38786
1540 | 1.45769 | 1.46878 | 1.50696 | 1.55003 | 1.54128 | 1.48184 | 1.37852 | 1.78401 | 1.58981 | 1.45462 | 0.9437 | 1.10149 | 1.73727 | 1.36101 | 1.4007
1550 | 1.47182 | 1.48384 | 1.52301 | 1.56675 | 1.55834 | 1.49839 | 1.39373 | 1.80248 | 1.60577 | 1.46828 | 0.95125 | 1.1108 | 1.7532 | 1.37313 | 1.41359
1560 | 1.4859 | 1.49893 | 1.53905 | 1.58347 | 1.57545 | 1.51502 | 1.40898 | 1.82096 | 1.62173 | 1.48193 | 0.95879 | 1.12013 | 1.76919 | 1.38529 | 1.42653
1570 | 1.49996 | 1.51404 | 1.55514 | 1.60024 | 1.59256 | 1.53166 | 1.42426 | 1.83945 | 1.63768 | 1.49554 | 0.96631 | 1.12943 | 1.78521 | 1.39748 | 1.43951
1580 | 1.51405 | 1.52918 | 1.57125 | 1.61705 | 1.60975 | 1.54837 | 1.43956 | 1.85796 | 1.65363 | 1.50913 | 0.97379 | 1.13871 | 1.80128 | 1.40973 | 1.45255
1590 | 1.52809 | 1.54433 | 1.58738 | 1.63388 | 1.62698 | 1.5651 | 1.45491 | 1.87646 | 1.66957 | 1.52269 | 0.98131 | 1.14801 | 1.81742 | 1.42202 | 1.46561
1600 | 1.54216 | 1.55951 | 1.60352 | 1.65073 | 1.64423 | 1.58189 | 1.47027 | 1.89494 | 1.6855 | 1.53622 | 0.98879 | 1.1573 | 1.83359 | 1.43435 | 1.47873
1610 | 1.5562 | 1.57471 | 1.6197 | 1.66761 | 1.66153 | 1.59872 | 1.48567 | 1.91344 | 1.70143 | 1.54972 | 0.99626 | 1.16659 | 1.84981 | 1.44669 | 1.49189
1620 | 1.57021 | 1.58993 | 1.6359 | 1.68453 | 1.67888 | 1.61558 | 1.50111 | 1.9319 | 1.71736 | 1.56318 | 1.00373 | 1.17587 | 1.86607 | 1.4591 | 1.50508
1630 | 1.58424 | 1.60518 | 1.65215 | 1.70147 | 1.69628 | 1.6325 | 1.51656 | 1.95035 | 1.73325 | 1.5766 | 1.01117 | 1.18516 | 1.88241 | 1.47154 | 1.51833
1640 | 1.59825 | 1.62048 | 1.66843 | 1.71844 | 1.7137 | 1.64944 | 1.53207 | 1.96877 | 1.74916 | 1.59001 | 1.01862 | 1.19444 | 1.89877 | 1.48402 | 1.53162
1650 | 1.61227 | 1.63578 | 1.6847 | 1.73543 | 1.73117 | 1.66644 | 1.5476 | 1.98718 | 1.76504 | 1.60335 | 1.02607 | 1.20374 | 1.91517 | 1.49652 | 1.54495
1660 | 1.62628 | 1.65111 | 1.701 | 1.75247 | 1.7487 | 1.68348 | 1.56314 | 2.00557 | 1.78093 | 1.61667 | 1.03349 | 1.21305 | 1.93163 | 1.50907 | 1.5583
1670 | 1.64028 | 1.66649 | 1.71735 | 1.76953 | 1.76626 | 1.70056 | 1.57875 | 2.02392 | 1.79677 | 1.62997 | 1.04089 | 1.22235 | 1.94811 | 1.52165 | 1.57172
1680 | 1.65429 | 1.6819 | 1.73373 | 1.7866 | 1.78387 | 1.7177 | 1.59437 | 2.04225 | 1.81262 | 1.6432 | 1.04831 | 1.23167 | 1.96466 | 1.53429 | 1.58515
1690 | 1.66828 | 1.69732 | 1.75012 | 1.80376 | 1.80148 | 1.73486 | 1.61003 | 2.06055 | 1.82845 | 1.65642 | 1.05571 | 1.24098 | 1.98122 | 1.54694 | 1.59865
1700 | 1.68229 | 1.71277 | 1.76657 | 1.82091 | 1.81919 | 1.75206 | 1.6257 | 2.07878 | 1.84425 | 1.66959 | 1.06308 | 1.25032 | 1.99784 | 1.55961 | 1.61217
1710 | 1.69628 | 1.72827 | 1.783 | 1.83809 | 1.83693 | 1.76933 | 1.64141 | 2.097 | 1.86005 | 1.68272 | 1.07047 | 1.25967 | 2.01451 | 1.57233 | 1.62573
1720 | 1.7103 | 1.74379 | 1.79949 | 1.8553 | 1.85469 | 1.78662 | 1.65716 | 2.11517 | 1.87579 | 1.69582 | 1.07785 | 1.26901 | 2.03121 | 1.58511 | 1.63933
1730 | 1.7243 | 1.75932 | 1.81599 | 1.87254 | 1.87251 | 1.80396 | 1.67295 | 2.13329 | 1.89155 | 1.70887 | 1.08521 | 1.27838 | 2.04794 | 1.59789 | 1.65294
1740 | 1.73831 | 1.77491 | 1.83256 | 1.88981 | 1.89039 | 1.82135 | 1.68877 | 2.15137 | 1.90725 | 1.72191 | 1.09254 | 1.28775 | 2.06472 | 1.61069 | 1.66662
1750 | 1.75234 | 1.79056 | 1.8491 | 1.90713 | 1.9083 | 1.83877 | 1.70461 | 2.16939 | 1.92295 | 1.73487 | 1.09989 | 1.29713 | 2.08153 | 1.62356 | 1.6803
1760 | 1.76635 | 1.8062 | 1.86572 | 1.92446 | 1.92625 | 1.85625 | 1.72051 | 2.18739 | 1.93861 | 1.74783 | 1.10722 | 1.30652 | 2.09839 | 1.63642 | 1.69404
1770 | 1.7804 | 1.82189 | 1.88237 | 1.94185 | 1.94424 | 1.87377 | 1.73639 | 2.20531 | 1.95426 | 1.76073 | 1.11453 | 1.31592 | 2.11529 | 1.64931 | 1.7078
1780 | 1.79445 | 1.83761 | 1.899 | 1.95925 | 1.96227 | 1.89135 | 1.75235 | 2.22321 | 1.96986 | 1.7736 | 1.12184 | 1.32533 | 2.13223 | 1.66224 | 1.72159
1790 | 1.80849 | 1.85338 | 1.91572 | 1.97669 | 1.98037 | 1.90895 | 1.76832 | 2.24103 | 1.98543 | 1.78644 | 1.12914 | 1.33473 | 2.14918 | 1.67521 | 1.73541
1800 | 1.82255 | 1.86916 | 1.93243 | 1.99418 | 1.99851 | 1.92659 | 1.78432 | 2.25881 | 2.001 | 1.79921 | 1.13643 | 1.34414 | 2.16619 | 1.68821 | 1.74926
1810 | 1.83664 | 1.88501 | 1.9492 | 2.01169 | 2.01668 | 1.94431 | 1.80036 | 2.27654 | 2.01651 | 1.81199 | 1.14372 | 1.35356 | 2.18321 | 1.70122 | 1.76313
1820 | 1.85074 | 1.90087 | 1.96597 | 2.02922 | 2.03491 | 1.96202 | 1.81644 | 2.29422 | 2.03199 | 1.8247 | 1.15097 | 1.36297 | 2.20029 | 1.71425 | 1.77706
1830 | 1.86484 | 1.91678 | 1.9828 | 2.0468 | 2.05319 | 1.97981 | 1.83256 | 2.31184 | 2.04747 | 1.83739 | 1.15825 | 1.37241 | 2.2174 | 1.72733 | 1.79101
1840 | 1.87896 | 1.93275 | 1.99965 | 2.06442 | 2.0715 | 1.99764 | 1.84869 | 2.3294 | 2.06288 | 1.85008 | 1.16547 | 1.38184 | 2.23453 | 1.74042 | 1.80496
1850 | 1.89309 | 1.94871 | 2.01655 | 2.08208 | 2.08986 | 2.0155 | 1.86486 | 2.34693 | 2.07829 | 1.8627 | 1.17273 | 1.39124 | 2.25171 | 1.75356 | 1.81893
1860 | 1.90726 | 1.96474 | 2.03345 | 2.09977 | 2.10827 | 2.03342 | 1.88107 | 2.36439 | 2.09364 | 1.87528 | 1.17993 | 1.40067 | 2.26892 | 1.76667 | 1.83295
1870 | 1.92145 | 1.98081 | 2.05042 | 2.11746 | 2.12673 | 2.0514 | 1.89731 | 2.38177 | 2.10897 | 1.88784 | 1.18716 | 1.41009 | 2.28615 | 1.77984 | 1.847
1880 | 1.93562 | 1.99692 | 2.06739 | 2.13523 | 2.14523 | 2.06939 | 1.91359 | 2.39914 | 2.12426 | 1.90038 | 1.19435 | 1.4195 | 2.30343 | 1.79302 | 1.86107
1890 | 1.94984 | 2.01306 | 2.08441 | 2.153 | 2.16379 | 2.08743 | 1.92988 | 2.41642 | 2.13954 | 1.91289 | 1.20155 | 1.42891 | 2.32074 | 1.80623 | 1.87517
1900 | 1.9641 | 2.02925 | 2.10148 | 2.17083 | 2.18237 | 2.10551 | 1.94624 | 2.4337 | 2.15476 | 1.92536 | 1.20872 | 1.43834 | 2.33809 | 1.81948 | 1.88926
1910 | 1.97836 | 2.04545 | 2.11854 | 2.1887 | 2.20102 | 2.12366 | 1.96259 | 2.45092 | 2.16994 | 1.93782 | 1.2159 | 1.44774 | 2.35544 | 1.83272 | 1.90341
1920 | 1.99266 | 2.06174 | 2.13569 | 2.2066 | 2.2197 | 2.14184 | 1.97899 | 2.46805 | 2.1851 | 1.95027 | 1.22303 | 1.45713 | 2.37283 | 1.84599 | 1.91755
1930 | 2.00696 | 2.07803 | 2.15285 | 2.22455 | 2.23843 | 2.16008 | 1.99547 | 2.48517 | 2.20024 | 1.96265 | 1.23019 | 1.4665 | 2.39027 | 1.85927 | 1.93172
1940 | 2.02132 | 2.0944 | 2.17004 | 2.24252 | 2.25722 | 2.17832 | 2.01194 | 2.50225 | 2.21533 | 1.97502 | 1.23733 | 1.47586 | 2.40775 | 1.87257 | 1.94591
1950 | 2.03566 | 2.11079 | 2.18726 | 2.26054 | 2.27606 | 2.19666 | 2.02844 | 2.51927 | 2.23042 | 1.98741 | 1.24444 | 1.48523 | 2.42523 | 1.88589 | 1.96012
1960 | 2.05009 | 2.12723 | 2.20452 | 2.27859 | 2.29494 | 2.21501 | 2.04499 | 2.53627 | 2.24542 | 1.99975 | 1.25155 | 1.49457 | 2.44274 | 1.89925 | 1.97435
1970 | 2.06451 | 2.14369 | 2.22182 | 2.29668 | 2.31386 | 2.23341 | 2.06157 | 2.55321 | 2.26043 | 2.01206 | 1.25864 | 1.50388 | 2.46028 | 1.9126 | 1.98861
1980 | 2.07895 | 2.16022 | 2.23916 | 2.31482 | 2.33284 | 2.25184 | 2.07819 | 2.57013 | 2.2754 | 2.02436 | 1.26575 | 1.51321 | 2.47785 | 1.92599 | 2.00286
1990 | 2.09345 | 2.17679 | 2.25654 | 2.33296 | 2.35187 | 2.27035 | 2.09483 | 2.58698 | 2.29035 | 2.03665 | 1.27282 | 1.52249 | 2.49545 | 1.93939 | 2.01716
2000 | 2.10796 | 2.19339 | 2.27397 | 2.35117 | 2.37095 | 2.2889 | 2.11153 | 2.60381 | 2.30526 | 2.04892 | 1.2799 | 1.53176 | 2.51309 | 1.95278 | 2.03145
2010 | 2.12252 | 2.21004 | 2.29141 | 2.36942 | 2.39006 | 2.30748 | 2.12827 | 2.62061 | 2.32015 | 2.06119 | 1.28694 | 1.54103 | 2.53075 | 1.9662 | 2.04577
2020 | 2.1371 | 2.22676 | 2.30889 | 2.38771 | 2.40922 | 2.32611 | 2.145 | 2.6374 | 2.335 | 2.07345 | 1.29399 | 1.55028 | 2.54843 | 1.97964 | 2.06011
2030 | 2.15174 | 2.24349 | 2.32641 | 2.40603 | 2.42844 | 2.34479 | 2.1618 | 2.65413 | 2.34985 | 2.08567 | 1.30102 | 1.55949 | 2.56615 | 1.99308 | 2.07444
2040 | 2.16641 | 2.2603 | 2.34399 | 2.42441 | 2.4477 | 2.36349 | 2.17862 | 2.67084 | 2.36463 | 2.0979 | 1.30804 | 1.56868 | 2.58389 | 2.00656 | 2.08881
2050 | 2.18109 | 2.27712 | 2.36157 | 2.44279 | 2.46702 | 2.38224 | 2.19547 | 2.68755 | 2.37941 | 2.11012 | 1.31506 | 1.57786 | 2.60165 | 2.02005 | 2.10316
2060 | 2.19583 | 2.29399 | 2.37921 | 2.46124 | 2.4864 | 2.40107 | 2.21236 | 2.70422 | 2.39416 | 2.12234 | 1.32207 | 1.58701 | 2.61945 | 2.03355 | 2.11757
2070 | 2.21059 | 2.3109 | 2.3969 | 2.47972 | 2.50582 | 2.41991 | 2.22931 | 2.72086 | 2.4089 | 2.13453 | 1.32906 | 1.59616 | 2.63726 | 2.04704 | 2.13195
2080 | 2.22542 | 2.32787 | 2.41461 | 2.49825 | 2.52525 | 2.43881 | 2.24626 | 2.73751 | 2.42361 | 2.14672 | 1.33604 | 1.60524 | 2.65511 | 2.06055 | 2.14635
2090 | 2.24023 | 2.34489 | 2.43237 | 2.51683 | 2.54476 | 2.45775 | 2.26328 | 2.75415 | 2.43829 | 2.15893 | 1.34303 | 1.61434 | 2.67298 | 2.07409 | 2.16076
2100 | 2.25511 | 2.36195 | 2.45018 | 2.53541 | 2.56434 | 2.47674 | 2.28033 | 2.77075 | 2.45297 | 2.17112 | 1.34996 | 1.6234 | 2.69087 | 2.08764 | 2.1752
2110 | 2.27006 | 2.37904 | 2.468 | 2.55409 | 2.58395 | 2.49577 | 2.2974 | 2.78734 | 2.4676 | 2.18331 | 1.35694 | 1.63244 | 2.70877 | 2.10118 | 2.18964
2120 | 2.28502 | 2.39619 | 2.4859 | 2.57276 | 2.6036 | 2.51486 | 2.31449 | 2.80396 | 2.48226 | 2.19551 | 1.36387 | 1.64143 | 2.72672 | 2.11473 | 2.20408
2130 | 2.30004 | 2.41337 | 2.5038 | 2.59149 | 2.6233 | 2.53398 | 2.33164 | 2.82053 | 2.49687 | 2.20769 | 1.3708 | 1.65046 | 2.74466 | 2.12829 | 2.21851
2140 | 2.31509 | 2.43062 | 2.52175 | 2.61026 | 2.64308 | 2.55315 | 2.34883 | 2.83714 | 2.51145 | 2.21988 | 1.37773 | 1.65942 | 2.76268 | 2.14186 | 2.23296
2150 | 2.33019 | 2.44791 | 2.53974 | 2.62908 | 2.66289 | 2.57235 | 2.36602 | 2.85372 | 2.52606 | 2.23208 | 1.38466 | 1.66836 | 2.78067 | 2.15547 | 2.24745
2160 | 2.34534 | 2.46524 | 2.55779 | 2.64795 | 2.68273 | 2.59161 | 2.3833 | 2.87032 | 2.54065 | 2.24428 | 1.39157 | 1.67727 | 2.79871 | 2.16906 | 2.26195
2170 | 2.36053 | 2.48259 | 2.57585 | 2.66684 | 2.70264 | 2.61091 | 2.40059 | 2.88691 | 2.5552 | 2.25649 | 1.39846 | 1.68617 | 2.81677 | 2.18266 | 2.27641
2180 | 2.37575 | 2.50005 | 2.594 | 2.68577 | 2.72257 | 2.63026 | 2.41791 | 2.90351 | 2.56976 | 2.26873 | 1.40536 | 1.69505 | 2.83483 | 2.19627 | 2.29089
2190 | 2.39102 | 2.51751 | 2.61215 | 2.70479 | 2.7426 | 2.64962 | 2.43527 | 2.92011 | 2.58431 | 2.28092 | 1.41224 | 1.70388 | 2.85294 | 2.20989 | 2.3054
2200 | 2.40635 | 2.53501 | 2.63034 | 2.72379 | 2.76265 | 2.66906 | 2.45269 | 2.93674 | 2.59885 | 2.29318 | 1.41909 | 1.71271 | 2.87107 | 2.22351 | 2.31988
--
--
--