## Tabelle1
Optical Constants |  | 5 nm thick | Sputtered
| MoSi (No Silicon Cap) | MoSi (No Silicon Cap) | MoSi (With Silicon Cap) | MoSi (With Silicon Cap) | NbN | NbN | NbTiN | NbTiN
Wavelength (nm) | Index of Refraction n | Extinction Coefficient k | Index of Refraction n | Extinction Coefficient k | Index of Refraction n | Extinction Coefficient k | Index of Refraction n | Extinction Coefficient k
| 4 | 4 | 5 | 5 | 6 | 6 | 7 | 7
270 | 1.5589 | 2.9491 | 1.8228 | 4.0385 | 2.2126 | 1.5828 | 2.2065 | 1.5536
280 | 1.7659 | 2.7857 | 1.7943 | 3.2903 | 2.1691 | 1.4774 | 2.1927 | 1.4322
290 | 1.729 | 2.6634 | 1.4132 | 3.4462 | 2.1067 | 1.4445 | 2.137 | 1.3663
300 | 1.6564 | 2.7049 | 1.3417 | 3.7636 | 2.0624 | 1.4675 | 2.073 | 1.3585
310 | 1.6433 | 2.8272 | 1.3975 | 4.0928 | 2.0563 | 1.519 | 2.0302 | 1.399
320 | 1.6955 | 2.976 | 1.5528 | 4.4522 | 2.091 | 1.5676 | 2.0316 | 1.4636
330 | 1.8135 | 3.1218 | 1.886 | 4.8443 | 2.1502 | 1.589 | 2.0816 | 1.5148
340 | 1.9976 | 3.2284 | 2.547 | 5.0332 | 2.2081 | 1.5757 | 2.1544 | 1.5195
350 | 2.2189 | 3.2466 | 2.9835 | 4.6543 | 2.2433 | 1.5386 | 2.2072 | 1.4759
360 | 2.3999 | 3.1616 | 2.9826 | 4.5359 | 2.2482 | 1.4963 | 2.2132 | 1.4138
370 | 2.4795 | 3.0374 | 3.1583 | 4.6162 | 2.2278 | 1.4642 | 2.1758 | 1.3666
380 | 2.4779 | 2.9499 | 3.4692 | 4.5813 | 2.1915 | 1.4503 | 2.1141 | 1.3538
390 | 2.4474 | 2.9199 | 3.7275 | 4.3836 | 2.1489 | 1.4563 | 2.0526 | 1.3827
400 | 2.421 | 2.9337 | 3.8324 | 4.1369 | 2.107 | 1.4804 | 2.0255 | 1.4434
410 | 2.41 | 2.9735 | 3.8211 | 3.9534 | 2.0706 | 1.5193 | 2.0456 | 1.4762
420 | 2.416 | 3.0264 | 3.7722 | 3.8598 | 2.0426 | 1.5693 | 2.0311 | 1.4616
430 | 2.4369 | 3.0847 | 3.7349 | 3.8333 | 2.0244 | 1.6268 | 1.9742 | 1.4768
440 | 2.4702 | 3.1436 | 3.7264 | 3.8441 | 2.0163 | 1.6886 | 1.9222 | 1.5285
450 | 2.5135 | 3.2005 | 3.7474 | 3.8697 | 2.0178 | 1.7519 | 1.888 | 1.5978
460 | 2.5647 | 3.2535 | 3.7921 | 3.8963 | 2.0283 | 1.8145 | 1.8711 | 1.6736
470 | 2.6219 | 3.3015 | 3.8533 | 3.916 | 2.0463 | 1.8747 | 1.8689 | 1.7499
480 | 2.6836 | 3.3436 | 3.9243 | 3.9254 | 2.0706 | 1.9312 | 1.8784 | 1.8237
490 | 2.748 | 3.3795 | 3.9992 | 3.9234 | 2.0997 | 1.9832 | 1.8972 | 1.8927
500 | 2.8136 | 3.4089 | 4.0737 | 3.9105 | 2.1323 | 2.0302 | 1.923 | 1.9558
510 | 2.8792 | 3.432 | 4.1441 | 3.8883 | 2.1668 | 2.0721 | 1.9535 | 2.0125
520 | 2.9434 | 3.4492 | 4.2082 | 3.859 | 2.2021 | 2.1092 | 1.9868 | 2.0626
530 | 3.005 | 3.461 | 4.2646 | 3.8246 | 2.2371 | 2.1417 | 2.0211 | 2.1065
540 | 3.0634 | 3.4684 | 4.3129 | 3.7875 | 2.2709 | 2.1704 | 2.0549 | 2.1448
550 | 3.1177 | 3.4721 | 4.3529 | 3.7496 | 2.303 | 2.1959 | 2.0871 | 2.1786
560 | 3.1678 | 3.4732 | 4.3852 | 3.7124 | 2.3327 | 2.2191 | 2.1167 | 2.2089
570 | 3.2135 | 3.4725 | 4.4105 | 3.6772 | 2.3601 | 2.2409 | 2.1435 | 2.2369
580 | 3.2549 | 3.471 | 4.4298 | 3.645 | 2.385 | 2.262 | 2.1674 | 2.264
590 | 3.2923 | 3.4693 | 4.4438 | 3.6164 | 2.4077 | 2.2831 | 2.1886 | 2.291
600 | 3.3259 | 3.4681 | 4.4536 | 3.5918 | 2.4286 | 2.305 | 2.2077 | 2.3191
610 | 3.3562 | 3.4677 | 4.4599 | 3.5713 | 2.4483 | 2.3281 | 2.2256 | 2.3487
620 | 3.3838 | 3.4686 | 4.4637 | 3.555 | 2.4673 | 2.3526 | 2.2431 | 2.3803
630 | 3.4089 | 3.4709 | 4.4655 | 3.5429 | 2.4865 | 2.3789 | 2.2612 | 2.414
640 | 3.432 | 3.4747 | 4.4659 | 3.5347 | 2.5065 | 2.4066 | 2.2811 | 2.4493
650 | 3.4535 | 3.4801 | 4.4655 | 3.5303 | 2.5282 | 2.4355 | 2.3035 | 2.4858
660 | 3.4738 | 3.4872 | 4.4647 | 3.5294 | 2.5522 | 2.4649 | 2.3292 | 2.5223
670 | 3.493 | 3.4957 | 4.4637 | 3.5318 | 2.5788 | 2.494 | 2.3583 | 2.5576
680 | 3.5116 | 3.5057 | 4.4629 | 3.5371 | 2.6082 | 2.5216 | 2.3906 | 2.5904
690 | 3.5295 | 3.5171 | 4.4625 | 3.5452 | 2.6399 | 2.5465 | 2.4255 | 2.6193
700 | 3.5471 | 3.5297 | 4.4627 | 3.5558 | 2.6731 | 2.5679 | 2.4614 | 2.6435
710 | 3.5645 | 3.5434 | 4.4636 | 3.5687 | 2.7064 | 2.585 | 2.4968 | 2.6625
720 | 3.5817 | 3.5583 | 4.4654 | 3.5835 | 2.7383 | 2.598 | 2.5299 | 2.6766
730 | 3.599 | 3.574 | 4.4681 | 3.6002 | 2.7675 | 2.6075 | 2.5592 | 2.687
740 | 3.6162 | 3.5906 | 4.4718 | 3.6186 | 2.7929 | 2.6145 | 2.5837 | 2.6951
750 | 3.6336 | 3.608 | 4.4765 | 3.6384 | 2.8142 | 2.6206 | 2.6032 | 2.7026
760 | 3.651 | 3.6261 | 4.4823 | 3.6594 | 2.8314 | 2.6271 | 2.6181 | 2.7111
770 | 3.6687 | 3.6448 | 4.4891 | 3.6816 | 2.8451 | 2.6351 | 2.6291 | 2.7218
780 | 3.6866 | 3.664 | 4.4971 | 3.7047 | 2.8562 | 2.6454 | 2.6374 | 2.7354
790 | 3.7046 | 3.6837 | 4.5062 | 3.7287 | 2.8656 | 2.6583 | 2.6439 | 2.7522
800 | 3.723 | 3.7039 | 4.5165 | 3.7534 | 2.8741 | 2.6739 | 2.6498 | 2.7722
810 | 3.7415 | 3.7244 | 4.5278 | 3.7787 | 2.8824 | 2.6922 | 2.6556 | 2.7954
820 | 3.7604 | 3.7452 | 4.5402 | 3.8045 | 2.8912 | 2.7127 | 2.6622 | 2.8212
830 | 3.7795 | 3.7664 | 4.5538 | 3.8306 | 2.9008 | 2.7353 | 2.67 | 2.8493
840 | 3.7989 | 3.7878 | 4.5684 | 3.857 | 2.9115 | 2.7595 | 2.6792 | 2.8792
850 | 3.8186 | 3.8095 | 4.584 | 3.8836 | 2.9236 | 2.7849 | 2.6901 | 2.9106
860 | 3.8386 | 3.8314 | 4.6007 | 3.9103 | 2.9372 | 2.8114 | 2.7028 | 2.943
870 | 3.859 | 3.8534 | 4.6184 | 3.9369 | 2.9523 | 2.8384 | 2.7173 | 2.9761
880 | 3.8797 | 3.8756 | 4.637 | 3.9635 | 2.9689 | 2.8658 | 2.7337 | 3.0095
890 | 3.9007 | 3.8979 | 4.6566 | 3.9899 | 2.987 | 2.8933 | 2.7518 | 3.043
900 | 3.9221 | 3.9202 | 4.677 | 4.016 | 3.0066 | 2.9208 | 2.7716 | 3.0764
910 | 3.9439 | 3.9427 | 4.6983 | 4.0419 | 3.0276 | 2.9479 | 2.793 | 3.1095
920 | 3.9661 | 3.9651 | 4.7205 | 4.0673 | 3.0498 | 2.9745 | 2.8159 | 3.142
930 | 3.9887 | 3.9876 | 4.7433 | 4.0923 | 3.0733 | 3.0005 | 2.8402 | 3.1738
940 | 4.0118 | 4.0099 | 4.7669 | 4.1167 | 3.0978 | 3.0258 | 2.8657 | 3.2048
950 | 4.0353 | 4.0322 | 4.7911 | 4.1406 | 3.1233 | 3.0502 | 2.8924 | 3.2349
960 | 4.0593 | 4.0543 | 4.8158 | 4.1639 | 3.1497 | 3.0737 | 2.9201 | 3.264
970 | 4.0838 | 4.0762 | 4.8411 | 4.1865 | 3.1768 | 3.0962 | 2.9486 | 3.292
980 | 4.1088 | 4.0978 | 4.8668 | 4.2084 | 3.2045 | 3.1176 | 2.9779 | 3.3189
990 | 4.1343 | 4.1191 | 4.8929 | 4.2295 | 3.2327 | 3.1379 | 3.0079 | 3.3446
1000 | 4.1603 | 4.14 | 4.9193 | 4.2499 | 3.2613 | 3.1571 | 3.0384 | 3.3691
1010 | 4.1867 | 4.1603 | 4.9459 | 4.2696 | 3.2902 | 3.1752 | 3.0693 | 3.3923
1020 | 4.2136 | 4.1802 | 4.9726 | 4.2884 | 3.3193 | 3.192 | 3.1004 | 3.4144
1030 | 4.2408 | 4.1994 | 4.9994 | 4.3065 | 3.3484 | 3.2078 | 3.1318 | 3.4352
1040 | 4.2684 | 4.2178 | 5.0263 | 4.3238 | 3.3774 | 3.2224 | 3.1632 | 3.4548
1050 | 4.2963 | 4.2355 | 5.053 | 4.3403 | 3.4063 | 3.2359 | 3.1946 | 3.4732
1060 | 4.3243 | 4.2524 | 5.0797 | 4.3561 | 3.4349 | 3.2484 | 3.2259 | 3.4905
1070 | 4.3524 | 4.2684 | 5.1061 | 4.3712 | 3.4632 | 3.2599 | 3.257 | 3.5066
1080 | 4.3805 | 4.2835 | 5.1323 | 4.3856 | 3.4911 | 3.2705 | 3.2878 | 3.5217
1090 | 4.4084 | 4.2977 | 5.1582 | 4.3994 | 3.5186 | 3.2801 | 3.3182 | 3.5358
1100 | 4.4361 | 4.311 | 5.1838 | 4.4126 | 3.5455 | 3.289 | 3.3483 | 3.5489
1110 | 4.4635 | 4.3234 | 5.209 | 4.4252 | 3.5719 | 3.297 | 3.3779 | 3.5611
1120 | 4.4904 | 4.335 | 5.2338 | 4.4372 | 3.5977 | 3.3044 | 3.4069 | 3.5725
1130 | 4.5167 | 4.3459 | 5.2582 | 4.4488 | 3.6229 | 3.3112 | 3.4354 | 3.5831
1140 | 4.5424 | 4.3561 | 5.2821 | 4.46 | 3.6474 | 3.3174 | 3.4633 | 3.593
1150 | 4.5675 | 4.3657 | 5.3055 | 4.4708 | 3.6712 | 3.3232 | 3.4906 | 3.6023
1160 | 4.5918 | 4.3749 | 5.3285 | 4.4813 | 3.6944 | 3.3285 | 3.5173 | 3.611
1170 | 4.6153 | 4.3837 | 5.351 | 4.4914 | 3.7169 | 3.3334 | 3.5433 | 3.6191
1180 | 4.6381 | 4.3922 | 5.373 | 4.5014 | 3.7388 | 3.3381 | 3.5687 | 3.6269
1190 | 4.6602 | 4.4005 | 5.3945 | 4.5111 | 3.76 | 3.3425 | 3.5934 | 3.6342
1200 | 4.6815 | 4.4087 | 5.4155 | 4.5207 | 3.7805 | 3.3467 | 3.6175 | 3.6411
1210 | 4.7021 | 4.4169 | 5.4361 | 4.5301 | 3.8005 | 3.3508 | 3.6409 | 3.6478
1220 | 4.7222 | 4.4251 | 5.4562 | 4.5394 | 3.8198 | 3.3547 | 3.6637 | 3.6542
1230 | 4.7416 | 4.4334 | 5.4759 | 4.5487 | 3.8385 | 3.3586 | 3.6859 | 3.6605
1240 | 4.7604 | 4.4418 | 5.4952 | 4.5579 | 3.8568 | 3.3625 | 3.7075 | 3.6666
1250 | 4.7788 | 4.4504 | 5.514 | 4.5671 | 3.8744 | 3.3664 | 3.7285 | 3.6725
1260 | 4.7967 | 4.4592 | 5.5325 | 4.5763 | 3.8916 | 3.3703 | 3.749 | 3.6784
1270 | 4.8143 | 4.4681 | 5.5506 | 4.5856 | 3.9084 | 3.3742 | 3.769 | 3.6842
1280 | 4.8315 | 4.4773 | 5.5684 | 4.5949 | 3.9246 | 3.3782 | 3.7885 | 3.6901
1290 | 4.8484 | 4.4867 | 5.5858 | 4.6042 | 3.9405 | 3.3823 | 3.8074 | 3.6959
1300 | 4.865 | 4.4963 | 5.6029 | 4.6136 | 3.956 | 3.3865 | 3.826 | 3.7017
1310 | 4.8814 | 4.5061 | 5.6198 | 4.623 | 3.9711 | 3.3908 | 3.8441 | 3.7076
1320 | 4.8976 | 4.5162 | 5.6364 | 4.6326 | 3.9859 | 3.3952 | 3.8619 | 3.7135
1330 | 4.9137 | 4.5263 | 5.6527 | 4.6422 | 4.0004 | 3.3998 | 3.8792 | 3.7195
1340 | 4.9296 | 4.5367 | 5.6688 | 4.652 | 4.0146 | 3.4045 | 3.8962 | 3.7256
1350 | 4.9454 | 4.5472 | 5.6847 | 4.6618 | 4.0286 | 3.4093 | 3.9129 | 3.7317
1360 | 4.961 | 4.5579 | 5.7004 | 4.6717 | 4.0423 | 3.4142 | 3.9293 | 3.738
1370 | 4.9766 | 4.5687 | 5.7159 | 4.6817 | 4.0558 | 3.4193 | 3.9455 | 3.7443
1380 | 4.9922 | 4.5796 | 5.7312 | 4.6918 | 4.0691 | 3.4245 | 3.9613 | 3.7508
1390 | 5.0076 | 4.5907 | 5.7464 | 4.702 | 4.0822 | 3.4299 | 3.977 | 3.7573
1400 | 5.023 | 4.6018 | 5.7614 | 4.7123 | 4.0951 | 3.4353 | 3.9924 | 3.764
1410 | 5.0383 | 4.613 | 5.7763 | 4.7227 | 4.1079 | 3.4409 | 4.0076 | 3.7707
1420 | 5.0537 | 4.6243 | 5.7911 | 4.7331 | 4.1206 | 3.4466 | 4.0226 | 3.7776
1430 | 5.0689 | 4.6356 | 5.8058 | 4.7437 | 4.1331 | 3.4524 | 4.0375 | 3.7845
1440 | 5.0842 | 4.647 | 5.8203 | 4.7543 | 4.1455 | 3.4583 | 4.0522 | 3.7916
1450 | 5.0994 | 4.6585 | 5.8348 | 4.765 | 4.1579 | 3.4643 | 4.0668 | 3.7987
1460 | 5.1146 | 4.67 | 5.8492 | 4.7758 | 4.1701 | 3.4704 | 4.0812 | 3.8059
1470 | 5.1297 | 4.6815 | 5.8635 | 4.7866 | 4.1822 | 3.4766 | 4.0956 | 3.8132
1480 | 5.1449 | 4.693 | 5.8778 | 4.7975 | 4.1943 | 3.4829 | 4.1098 | 3.8205
1490 | 5.16 | 4.7045 | 5.8919 | 4.8085 | 4.2063 | 3.4892 | 4.1239 | 3.8279
1500 | 5.1751 | 4.716 | 5.9061 | 4.8195 | 4.2183 | 3.4956 | 4.138 | 3.8354
1510 | 5.1901 | 4.7276 | 5.9201 | 4.8306 | 4.2302 | 3.5021 | 4.1519 | 3.843
1520 | 5.2052 | 4.7391 | 5.9341 | 4.8417 | 4.242 | 3.5086 | 4.1658 | 3.8506
1530 | 5.2202 | 4.7506 | 5.9481 | 4.8528 | 4.2538 | 3.5152 | 4.1797 | 3.8582
1540 | 5.2352 | 4.7621 | 5.962 | 4.864 | 4.2656 | 3.5218 | 4.1934 | 3.8659
1550 | 5.2502 | 4.7736 | 5.9759 | 4.8752 | 4.2773 | 3.5285 | 4.2071 | 3.8736
1560 | 5.2652 | 4.7851 | 5.9898 | 4.8865 | 4.289 | 3.5352 | 4.2208 | 3.8813
1570 | 5.2801 | 4.7965 | 6.0036 | 4.8977 | 4.3006 | 3.5419 | 4.2344 | 3.8891
1580 | 5.295 | 4.8079 | 6.0174 | 4.909 | 4.3123 | 3.5486 | 4.248 | 3.8969
1590 | 5.3099 | 4.8193 | 6.0311 | 4.9203 | 4.3239 | 3.5554 | 4.2616 | 3.9046
1600 | 5.3247 | 4.8307 | 6.0449 | 4.9317 | 4.3355 | 3.5622 | 4.2751 | 3.9124
1610 | 5.3395 | 4.842 | 6.0586 | 4.943 | 4.347 | 3.5689 | 4.2886 | 3.9202
1620 | 5.3543 | 4.8532 | 6.0723 | 4.9543 | 4.3586 | 3.5757 | 4.302 | 3.928
1630 | 5.3691 | 4.8645 | 6.0859 | 4.9657 | 4.3701 | 3.5825 | 4.3154 | 3.9358
1640 | 5.3838 | 4.8757 | 6.0996 | 4.977 | 4.3816 | 3.5893 | 4.3288 | 3.9436
1650 | 5.3985 | 4.8868 | 6.1132 | 4.9883 | 4.393 | 3.5961 | 4.3422 | 3.9514
1660 | 5.4132 | 4.8979 | 6.1268 | 4.9996 | 4.4045 | 3.6028 | 4.3555 | 3.9591
1670 | 5.4278 | 4.9089 | 6.1404 | 5.011 | 4.4159 | 3.6096 | 4.3689 | 3.9668
1680 | 5.4424 | 4.92 | 6.154 | 5.0223 | 4.4274 | 3.6163 | 4.3821 | 3.9745
1690 | 5.4569 | 4.9309 | 6.1675 | 5.0336 | 4.4388 | 3.623 | 4.3954 | 3.9822
1700 | 5.4714 | 4.9418 | 6.1811 | 5.0448 | 4.4501 | 3.6297 | 4.4087 | 3.9898
1710 | 5.4859 | 4.9527 | 6.1946 | 5.0561 | 4.4615 | 3.6363 | 4.4219 | 3.9974
1720 | 5.5003 | 4.9635 | 6.2081 | 5.0673 | 4.4729 | 3.643 | 4.4351 | 4.005
1730 | 5.5147 | 4.9742 | 6.2216 | 5.0785 | 4.4842 | 3.6496 | 4.4482 | 4.0125
1740 | 5.529 | 4.985 | 6.2351 | 5.0897 | 4.4955 | 3.6561 | 4.4614 | 4.02
1750 | 5.5433 | 4.9956 | 6.2485 | 5.1009 | 4.5068 | 3.6627 | 4.4745 | 4.0274
1760 | 5.5576 | 5.0062 | 6.262 | 5.112 | 4.518 | 3.6692 | 4.4876 | 4.0348
1770 | 5.5718 | 5.0168 | 6.2754 | 5.1231 | 4.5292 | 3.6756 | 4.5007 | 4.0421
1780 | 5.586 | 5.0273 | 6.2888 | 5.1342 | 4.5404 | 3.682 | 4.5137 | 4.0494
1790 | 5.6001 | 5.0377 | 6.3022 | 5.1452 | 4.5516 | 3.6884 | 4.5267 | 4.0566
1800 | 5.6142 | 5.0481 | 6.3156 | 5.1562 | 4.5628 | 3.6947 | 4.5397 | 4.0637
1810 | 5.6282 | 5.0584 | 6.3289 | 5.1672 | 4.5739 | 3.701 | 4.5526 | 4.0708
1820 | 5.6422 | 5.0687 | 6.3423 | 5.1781 | 4.585 | 3.7072 | 4.5656 | 4.0779
1830 | 5.6562 | 5.0789 | 6.3556 | 5.189 | 4.5961 | 3.7134 | 4.5785 | 4.0849
1840 | 5.67 | 5.0891 | 6.3689 | 5.1998 | 4.6071 | 3.7196 | 4.5913 | 4.0918
1850 | 5.6839 | 5.0992 | 6.3822 | 5.2106 | 4.6182 | 3.7257 | 4.6041 | 4.0986
1860 | 5.6977 | 5.1093 | 6.3955 | 5.2214 | 4.6291 | 3.7317 | 4.6169 | 4.1054
1870 | 5.7114 | 5.1193 | 6.4088 | 5.2321 | 4.6401 | 3.7377 | 4.6297 | 4.1121
1880 | 5.7251 | 5.1293 | 6.422 | 5.2428 | 4.651 | 3.7436 | 4.6424 | 4.1188
1890 | 5.7388 | 5.1392 | 6.4352 | 5.2534 | 4.6619 | 3.7495 | 4.6551 | 4.1254
1900 | 5.7524 | 5.1491 | 6.4484 | 5.264 | 4.6728 | 3.7554 | 4.6677 | 4.1319
1910 | 5.7659 | 5.1589 | 6.4616 | 5.2745 | 4.6836 | 3.7612 | 4.6803 | 4.1384
1920 | 5.7794 | 5.1686 | 6.4748 | 5.285 | 4.6944 | 3.7669 | 4.6928 | 4.1448
1930 | 5.7929 | 5.1783 | 6.4879 | 5.2954 | 4.7051 | 3.7726 | 4.7053 | 4.1511
1940 | 5.8063 | 5.188 | 6.501 | 5.3058 | 4.7158 | 3.7782 | 4.7178 | 4.1573
1950 | 5.8196 | 5.1976 | 6.5141 | 5.3161 | 4.7265 | 3.7837 | 4.7302 | 4.1635
1960 | 5.8329 | 5.2071 | 6.5272 | 5.3264 | 4.7371 | 3.7893 | 4.7426 | 4.1696
1970 | 5.8461 | 5.2166 | 6.5403 | 5.3367 | 4.7477 | 3.7947 | 4.7549 | 4.1757
1980 | 5.8593 | 5.226 | 6.5533 | 5.3468 | 4.7583 | 3.8001 | 4.7672 | 4.1816
1990 | 5.8724 | 5.2354 | 6.5663 | 5.357 | 4.7688 | 3.8055 | 4.7795 | 4.1875
2000 | 5.8855 | 5.2448 | 6.5793 | 5.367 | 4.7792 | 3.8108 | 4.7916 | 4.1934
2010 | 5.8985 | 5.2541 | 6.5923 | 5.3771 | 4.7896 | 3.816 | 4.8038 | 4.1991
2020 | 5.9115 | 5.2633 | 6.6053 | 5.387 | 4.8 | 3.8212 | 4.8159 | 4.2048
2030 | 5.9244 | 5.2725 | 6.6182 | 5.397 | 4.8103 | 3.8263 | 4.8279 | 4.2104
2040 | 5.9373 | 5.2816 | 6.6311 | 5.4068 | 4.8206 | 3.8314 | 4.8399 | 4.216
2050 | 5.9501 | 5.2907 | 6.644 | 5.4166 | 4.8309 | 3.8364 | 4.8518 | 4.2214
2060 | 5.9629 | 5.2997 | 6.6568 | 5.4264 | 4.8411 | 3.8414 | 4.8637 | 4.2269
2070 | 5.9756 | 5.3087 | 6.6696 | 5.4361 | 4.8512 | 3.8463 | 4.8755 | 4.2322
2080 | 5.9882 | 5.3177 | 6.6824 | 5.4457 | 4.8613 | 3.8511 | 4.8872 | 4.2375
2090 | 6.0008 | 5.3266 | 6.6952 | 5.4553 | 4.8714 | 3.8559 | 4.8989 | 4.2427
2100 | 6.0134 | 5.3354 | 6.708 | 5.4648 | 4.8814 | 3.8607 | 4.9106 | 4.2478
2110 | 6.0258 | 5.3442 | 6.7207 | 5.4743 | 4.8913 | 3.8654 | 4.9222 | 4.2529
2120 | 6.0383 | 5.3529 | 6.7334 | 5.4837 | 4.9012 | 3.87 | 4.9337 | 4.2579
2130 | 6.0506 | 5.3616 | 6.7461 | 5.4931 | 4.911 | 3.8746 | 4.9451 | 4.2628
2140 | 6.063 | 5.3703 | 6.7587 | 5.5024 | 4.9208 | 3.8791 | 4.9565 | 4.2676
2150 | 6.0752 | 5.3789 | 6.7713 | 5.5116 | 4.9306 | 3.8836 | 4.9679 | 4.2724
2160 | 6.0874 | 5.3875 | 6.7839 | 5.5208 | 4.9403 | 3.888 | 4.9792 | 4.2772
2170 | 6.0996 | 5.396 | 6.7965 | 5.5299 | 4.9499 | 3.8924 | 4.9904 | 4.2818
2180 | 6.1117 | 5.4044 | 6.809 | 5.539 | 4.9595 | 3.8967 | 5.0015 | 4.2864
2190 | 6.1237 | 5.4129 | 6.8216 | 5.548 | 4.969 | 3.901 | 5.0126 | 4.291
2200 | 6.1357 | 5.4213 | 6.834 | 5.557 | 4.9785 | 3.9052 | 5.0236 | 4.2954