## PL- Structure 1
film from solution 1
Wavelength (nm) | Intensity (a.u.)
520 | 29.98641968
521.039978 | 28.53349304
521.9400024 | 27.71626663
522.9799805 | 27.23506737
524.0200195 | 26.5445118
525.0700073 | 26.28882408
525.9699707 | 25.98694038
527.0100098 | 25.8498745
528.0499878 | 25.79806709
528.9500122 | 25.4673748
530 | 25.56125832
531.0200195 | 25.07865524
532.0499878 | 24.8899231
532.9400024 | 23.98365402
533.9699707 | 23.6761837
535 | 23.24716568
536.0200195 | 22.36992264
537.0499878 | 22.25082016
537.9400024 | 21.85832977
538.9699707 | 21.37570572
540 | 20.80677795
541.039978 | 20.67889214
541.9400024 | 20.09059334
542.9799805 | 19.76166534
544.0200195 | 18.82715034
545.0700073 | 18.58100319
545.9699707 | 18.07195854
547.0100098 | 17.02096748
548.0499878 | 16.21291733
548.9500122 | 15.33787823
550 | 14.78130817
551.0200195 | 13.7821703
552.0499878 | 13.21510792
552.9400024 | 12.7272892
553.9699707 | 12.2289238
555 | 11.33037472
556.0200195 | 11.01920605
557.0499878 | 10.598423
557.9400024 | 10.10861874
558.9699707 | 9.476658821
560 | 9.264415741
561.0200195 | 8.992722511
562.0499878 | 8.653526306
562.9400024 | 8.822790146
563.9699707 | 8.233803749
565 | 7.965384007
566.0200195 | 7.755203247
567.0499878 | 7.697484493
567.9400024 | 7.501889706
568.9699707 | 7.66844368
570 | 7.668655396
571.0200195 | 7.586815834
572.0499878 | 7.327498436
572.9400024 | 7.352737427
573.9699707 | 7.248235703
575 | 7.361918449
576.0200195 | 7.429162025
577.0499878 | 7.203089237
577.9400024 | 7.106440544
578.9699707 | 7.04613018
580 | 7.010958195
581.0200195 | 6.999189377
582.0499878 | 6.874082088
582.9400024 | 6.787516117
583.9699707 | 6.966984272
585 | 6.863574028
586.0200195 | 6.817929745
587.0499878 | 6.681145668
587.9400024 | 6.634976387
588.9699707 | 6.686091423
590 | 6.386943817
591.0200195 | 6.247588634
592.0499878 | 6.512998581
592.9400024 | 6.254407406
593.9699707 | 6.072369576
595 | 6.067938328
596.0200195 | 6.070427895
597.0499878 | 5.86567688
597.9400024 | 5.641839504
598.9699707 | 5.509769917
600 | 5.61382103
601.0100098 | 5.121999264
602.0200195 | 5.422711849
603.039978 | 5.187772751
604.0499878 | 5.140821934
605.0700073 | 4.830061913
605.9400024 | 4.840325832
606.9500122 | 4.954992771
607.9699707 | 5.033679962
608.9799805 | 4.808856964
610 | 4.733134747
611.0200195 | 4.785040379
612.0499878 | 4.684616566
612.9400024 | 4.693976402
613.9699707 | 4.52742672
615 | 4.795986652
616.0200195 | 4.841262341
617.0499878 | 4.790099621
617.9400024 | 4.972288132
618.9699707 | 4.99610281
620 | 5.109861851
621.0100098 | 5.180096626
622.0200195 | 5.580316067
623.039978 | 5.62132597
624.0499878 | 5.881144524
625.0700073 | 5.951282501
625.9400024 | 6.021596432
626.9500122 | 6.390987873
627.9699707 | 6.513243675
628.9799805 | 6.732621193
630 | 7.012168884
631.0100098 | 7.278225422
632.0200195 | 7.302299976
633.039978 | 7.798314095
634.0499878 | 7.914806843
635.0700073 | 8.265384674
635.9400024 | 8.618844032
636.9500122 | 8.90263176
637.9699707 | 9.310100555
638.9799805 | 9.628792763
640 | 9.756739616
641 | 10.25678921
642 | 10.53438282
643 | 11.006073
644 | 11.43584442
645 | 11.81222439
646 | 12.28865814
647 | 12.64066982
648 | 12.64022732
649 | 13.27311039
650 | 13.67834568
651.0100098 | 13.72660065
652.0200195 | 14.05115128
653.039978 | 14.83003139
654.0499878 | 15.00902557
655.0700073 | 15.55095196
655.9400024 | 15.79364014
656.9500122 | 16.54097748
657.9699707 | 16.64692879
658.9799805 | 17.23565483
660 | 17.22673607
661 | 17.80049324
662 | 17.58955765
663 | 18.22846413
664 | 18.31631088
665 | 18.47475624
666 | 18.79158401
667 | 19.01852036
668 | 19.35666466
669 | 19.33888626
670 | 20.01563454
671 | 19.93367767
672 | 20.2591362
673 | 20.34631538
674 | 20.82446861
675 | 20.28636169
676 | 20.38897896
677 | 20.73326111
678 | 20.24257851
679 | 20.71162033
680 | 20.40587807
681 | 20.41943741
682 | 20.17803192
683 | 19.446558
684 | 19.88049316
685 | 19.42926407
686 | 19.28838348
687 | 18.93675041
688 | 18.84161758
689 | 19.00814247
690 | 18.48827934
690.9799805 | 18.36648369
691.9699707 | 17.99381447
692.9500122 | 17.99755096
693.9400024 | 17.92966652
695.0700073 | 17.73556137
696.0499878 | 17.53985023
697.039978 | 17.4791832
698.0200195 | 17.27260971
699.0100098 | 17.33480835
700 | 17.08318138
701 | 16.77311897
702 | 16.83607483
703 | 16.58277512
704 | 16.34549522
705 | 16.37886238
706 | 16.24436378
707 | 15.91217327
708 | 16.21790886
709 | 15.75939178
710 | 15.74420547
710.9799805 | 15.27962589
711.9699707 | 15.38405132
712.9500122 | 15.18052769
713.9400024 | 15.10143661
715.0700073 | 14.94537735
716.0499878 | 14.65218258
717.039978 | 14.48275852
718.0200195 | 14.39321136
719.0100098 | 14.00541973
720 | 13.83488655
720.9799805 | 13.62204838
721.9699707 | 13.80770493
722.9500122 | 13.64152336
723.9400024 | 13.46533966
725.0700073 | 13.18750572
726.0499878 | 13.13569832
727.039978 | 12.62958431
728.0200195 | 12.57613182
729.0100098 | 12.57652187
730 | 12.52356148
730.9699707 | 12.23419189
731.9400024 | 11.81679821
733.0499878 | 11.59758568
734.0200195 | 11.25705338
735 | 11.10000134
735.9699707 | 11.05327988
736.9400024 | 10.88455486
738.0499878 | 10.47490501
739.0200195 | 10.52261448
740 | 10.19988155
740.9699707 | 10.14825726
741.9400024 | 9.820799828
743.0499878 | 9.670237541
744.0200195 | 9.454904556
745 | 9.313860893
745.9699707 | 9.223442078
746.9400024 | 9.041193962
748.0499878 | 8.815666199
749.0200195 | 8.834653854
750 | 8.429167747
750.9699707 | 8.552759171
751.9400024 | 7.952231884
753.0499878 | 8.102247238
754.0200195 | 7.907246113
755 | 7.722757816
755.9699707 | 7.745753765
756.9400024 | 7.462548256
758.0499878 | 6.997836113
759.0200195 | 7.256599426
760 | 6.957894802
760.9699707 | 6.769639015
761.9400024 | 6.860508919
763.0499878 | 6.561389923
764.0200195 | 6.489180088
765 | 6.218733788
765.9699707 | 6.267002106
766.9400024 | 5.799974442
768.0499878 | 6.041851044
769.0200195 | 5.847302914
770 | 5.760620117
770.9699707 | 5.634059429
771.9400024 | 5.478351593
773.0499878 | 5.227376938
774.0200195 | 5.30472374
775 | 5.227713585
775.9699707 | 5.034630299
776.9400024 | 5.173812389
778.0499878 | 5.064444065
779.0200195 | 5.205152035
780 | 4.751631737
780.9500122 | 4.889172554
782.0499878 | 5.073636532
783.0100098 | 4.550480366
783.9699707 | 4.814904213
785.0599976 | 4.683970451
786.0200195 | 4.832604408
786.9799805 | 4.51568985
787.9400024 | 4.566502571
789.039978 | 4.264588356
790 | 4.122513771
790.9500122 | 4.130082607
792.0499878 | 3.971902609
793.0100098 | 3.934036493
793.9699707 | 3.996103048
795.0599976 | 3.778098345
796.0200195 | 3.644723654
796.9799805 | 3.658327579
797.9400024 | 3.428062677
799.039978 | 3.310187578
800 | 3.193087816
800.9400024 | 3.163541079
802.0200195 | 3.07746315
802.9699707 | 2.990633011
804.0499878 | 2.83752346
805 | 2.946256161
805.9400024 | 2.819020748
807.0200195 | 2.73335433
807.9699707 | 2.575405836
809.0499878 | 2.591043711
810 | 2.490567446
810.9500122 | 2.505305052
812.0499878 | 2.52175355
813.0100098 | 2.261269331
813.9699707 | 2.272494316
815.0599976 | 2.260326624
816.0200195 | 2.135172129
816.9799805 | 2.032218456
817.9400024 | 2.129817486
819.039978 | 1.967508078
820 | 1.999576092
820.9400024 | 1.946192503
822.0200195 | 1.879454374
822.9699707 | 1.891603708
824.0499878 | 1.729010105
825 | 1.642782927
825.9400024 | 1.627904773
827.0200195 | 1.600310802
827.9699707 | 1.552304268
829.0499878 | 1.564583063
830 | 1.374576807
831.0599976 | 1.254355431
832 | 1.353268981
833.0599976 | 1.349340558
834 | 1.218285441
835.0599976 | 1.167614341
836 | 1.184513688
837.0599976 | 1.161753178
838 | 1.170895457
839.0599976 | 1.186316013
840 | 1.139925957
840.9400024 | 1.049714088
842.0200195 | 1.074452043
842.9699707 | 1.141955256
844.0499878 | 1.040418386
845 | 1.061512351
845.9400024 | 1.034126163
847.0200195 | 1.158716083
847.9699707 | 1.097016811
849.0499878 | 1.027664423
850 | 0.9771421552
851.0599976 | 1.077212691
852 | 0.9225521684
853.0599976 | 0.9604039192
854 | 1.007399797
855.0599976 | 0.8253700137
856 | 0.8490669131
857.0599976 | 0.8946523666
858 | 0.8669906855
859.0599976 | 0.7461105585
860 | 0.6411864758
861.0499878 | 0.8070949316
861.9699707 | 0.6350392103
863.0200195 | 0.7837434411
863.9400024 | 0.5025033355
865 | 0.6724826097
866.0499878 | 0.6208532453
866.9699707 | 0.5344033837
868.0200195 | 0.6525915265
868.9400024 | 0.5332435369
870 | 0.6133621335
871.0599976 | 0.6325287223
872 | 0.5660690069
873.0599976 | 0.5490708351
874 | 0.6832740307
875.0599976 | 0.5640627146
876 | 0.5332450867
877.0599976 | 0.5906730294
878 | 0.615585506
879.0599976 | 0.5946868062
880 | 0.7198742032
881.0300293 | 0.6861586571
881.9400024 | 0.5799876451
882.9799805 | 0.45372051
884.0200195 | 0.4543937147
885.0599976 | 0.5743452907
885.9699707 | 0.5933287144
887.0100098 | 0.5954980254
888.0499878 | 0.454338938
888.960022 | 0.5045600533
890 | 0.6323640347
891.0499878 | 0.6309801936
891.9699707 | 0.449693948
893.0200195 | 0.544526577
893.9400024 | 0.563724339
895 | 0.6570180655
896.0499878 | 0.5905148387
896.9699707 | 0.5578281879
898.0200195 | 0.5884330869
898.9400024 | 0.5273187757
900 | 0.6751382351
New:10
New:10
New: 500.00
New: 0.15
New: 500.00
New: 520.00
New: 900.00
New:10
New:10
New: 500.00
New: 0.15
New: 500.00
New: 520.00
New: 900.00
New:10
New:10
New: 500.00
New: 0.15
New: 500.00
New: 520.00
New: 900.00
New:10
New:10
New: 500.00
New: 0.15
New: 500.00
New: 520.00
New: 900.00
New:10
New:10
New: 500.00
New: 0.15
New: 500.00
New: 520.00
New: 900.00
New:10
New:10
New: 500.00
New: 0.15
New: 500.00
New: 520.00
New: 900.00
New:10
New:10
New: 500.00
New: 0.15
New: 500.00
New: 520.00
New: 900.00
New:10
New:10
New: 500.00
New: 0.15
New: 500.00
New: 520.00
New: 900.00
New:10
New:10
New: 500.00
New: 0.15
New: 500.00
New: 520.00
New: 900.00
New:10
New:10
New: 500.00
New: 0.15
New: 500.00
New: 520.00
New: 900.00
New:10
New:10
New: 500.00
New: 0.15
New: 500.00
New: 520.00
New: 900.00

## PL- Structure 2
film from solution 2
Wavelength (nm) | Intensity (a.u.)
520 | 125.2986526
521.039978 | 121.3635941
521.9400024 | 117.2905121
522.9799805 | 114.3166199
524.0200195 | 110.7102814
525.0700073 | 109.5836563
525.9699707 | 106.459671
527.0100098 | 105.3679199
528.0499878 | 103.9341202
528.9500122 | 101.9683838
530 | 98.2289505
531.0200195 | 95.10604095
532.0499878 | 91.47615051
532.9400024 | 88.48531342
533.9699707 | 84.39494324
535 | 80.7325058
536.0200195 | 77.3289566
537.0499878 | 75.33197784
537.9400024 | 73.63840485
538.9699707 | 71.76787567
540 | 68.46316528
541.039978 | 65.76579285
541.9400024 | 65.01755524
542.9799805 | 61.74028778
544.0200195 | 58.68193054
545.0700073 | 56.57366562
545.9699707 | 53.42916107
547.0100098 | 50.40169907
548.0499878 | 47.42136765
548.9500122 | 44.93200302
550 | 42.42991257
551.0200195 | 40.47410965
552.0499878 | 39.05004501
552.9400024 | 37.62130356
553.9699707 | 35.09378433
555 | 34.55862427
556.0200195 | 32.81855392
557.0499878 | 32.32201767
557.9400024 | 30.69793701
558.9699707 | 30.05669403
560 | 29.43119049
561.0200195 | 28.95006371
562.0499878 | 27.93838692
562.9400024 | 27.74071121
563.9699707 | 27.08801651
565 | 26.93560028
566.0200195 | 26.66690826
567.0499878 | 26.17676926
567.9400024 | 25.75222206
568.9699707 | 25.10009193
570 | 24.88047981
571.0200195 | 24.95630836
572.0499878 | 23.96426773
572.9400024 | 23.72906685
573.9699707 | 22.98486328
575 | 22.82059479
576.0200195 | 22.02213669
577.0499878 | 21.9391098
577.9400024 | 21.42073822
578.9699707 | 20.50872803
580 | 20.18379784
581.0200195 | 20.25653839
582.0499878 | 19.49650955
582.9400024 | 19.41836166
583.9699707 | 19.41620445
585 | 18.575737
586.0200195 | 18.49449158
587.0499878 | 18.00120544
587.9400024 | 18.20025826
588.9699707 | 18.1288662
590 | 17.97697258
591.0200195 | 17.46814346
592.0499878 | 17.27523994
592.9400024 | 16.97486305
593.9699707 | 16.8314724
595 | 16.30865288
596.0200195 | 16.46183586
597.0499878 | 15.77187157
597.9400024 | 15.5855999
598.9699707 | 15.50445938
600 | 15.07594681
601.0100098 | 15.01848412
602.0200195 | 14.93740559
603.039978 | 14.49874115
604.0499878 | 14.19664764
605.0700073 | 14.16087532
605.9400024 | 13.4323616
606.9500122 | 13.34300041
607.9699707 | 13.0940876
608.9799805 | 12.89997864
610 | 12.8171711
611.0200195 | 12.39688587
612.0499878 | 12.40083027
612.9400024 | 12.17943382
613.9699707 | 11.73825264
615 | 11.6349659
616.0200195 | 11.54520988
617.0499878 | 11.58570576
617.9400024 | 11.11763954
618.9699707 | 11.28057098
620 | 11.48236084
621.0100098 | 11.40085316
622.0200195 | 11.06514931
623.039978 | 11.11307049
624.0499878 | 11.0102663
625.0700073 | 11.24604321
625.9400024 | 11.18027401
626.9500122 | 11.45873451
627.9699707 | 11.34811401
628.9799805 | 11.38743305
630 | 11.59798717
631.0100098 | 11.55076218
632.0200195 | 11.61593723
633.039978 | 11.68003368
634.0499878 | 11.48991394
635.0700073 | 11.48328972
635.9400024 | 11.60424805
636.9500122 | 11.55976295
637.9699707 | 11.79657269
638.9799805 | 11.92600822
640 | 11.76403999
641 | 11.76956367
642 | 11.99688244
643 | 12.20721912
644 | 12.29130554
645 | 12.60723114
646 | 12.58524609
647 | 12.26176929
648 | 12.56042194
649 | 12.58967781
650 | 12.77228737
651.0100098 | 12.69458866
652.0200195 | 12.79519272
653.039978 | 12.72958088
654.0499878 | 12.86944866
655.0700073 | 12.83286667
655.9400024 | 12.73133373
656.9500122 | 12.82618713
657.9699707 | 12.55491066
658.9799805 | 13.19695282
660 | 13.20718384
661 | 13.16759491
662 | 13.09676266
663 | 13.44677448
664 | 13.51721573
665 | 13.41208076
666 | 13.54679871
667 | 13.52208519
668 | 14.1478157
669 | 14.32743645
670 | 15.09202862
671 | 15.31276989
672 | 16.56561852
673 | 16.8729229
674 | 17.7491951
675 | 18.07495308
676 | 18.52962494
677 | 18.69972992
678 | 18.63474655
679 | 18.33310509
680 | 17.79985428
681 | 16.72108841
682 | 16.14155197
683 | 15.19994831
684 | 14.1863966
685 | 13.29606342
686 | 12.8032341
687 | 12.33621025
688 | 11.84492302
689 | 11.45484734
690 | 11.24659634
690.9799805 | 11.01341629
691.9699707 | 10.82355976
692.9500122 | 10.50602436
693.9400024 | 10.29859447
695.0700073 | 10.26752758
696.0499878 | 10.1595192
697.039978 | 10.4047823
698.0200195 | 9.840462685
699.0100098 | 9.843834877
700 | 9.401323318
701 | 9.474218369
702 | 9.588648796
703 | 9.395625114
704 | 9.307277679
705 | 9.32294178
706 | 9.429660797
707 | 9.348087311
708 | 9.357812881
709 | 9.354673386
710 | 9.337599754
710.9799805 | 9.028763771
711.9699707 | 8.901824951
712.9500122 | 9.075185776
713.9400024 | 8.868507385
715.0700073 | 8.943179131
716.0499878 | 8.92444706
717.039978 | 8.62917614
718.0200195 | 8.922386169
719.0100098 | 9.016010284
720 | 9.014874458
720.9799805 | 8.91984272
721.9699707 | 8.933262825
722.9500122 | 8.8391819
723.9400024 | 8.967344284
725.0700073 | 8.522988319
726.0499878 | 8.607743263
727.039978 | 8.490855217
728.0200195 | 8.326793671
729.0100098 | 8.08686924
730 | 8.177707672
730.9699707 | 7.854454994
731.9400024 | 7.95014286
733.0499878 | 7.61925602
734.0200195 | 7.781669617
735 | 7.266237259
735.9699707 | 7.292289257
736.9400024 | 7.320590496
738.0499878 | 7.204119682
739.0200195 | 6.8126297
740 | 6.882638931
740.9699707 | 6.456351757
741.9400024 | 6.615701199
743.0499878 | 6.618350983
744.0200195 | 6.450789928
745 | 6.762565136
745.9699707 | 6.506330967
746.9400024 | 6.514962673
748.0499878 | 6.396100044
749.0200195 | 6.325128555
750 | 6.273982048
750.9699707 | 6.122693539
751.9400024 | 6.329925537
753.0499878 | 6.174992561
754.0200195 | 6.03021431
755 | 6.255493641
755.9699707 | 5.959635735
756.9400024 | 6.031454563
758.0499878 | 5.811555862
759.0200195 | 5.713206291
760 | 5.779091358
760.9699707 | 5.734867573
761.9400024 | 5.542142391
763.0499878 | 5.822777748
764.0200195 | 5.498448372
765 | 5.244231224
765.9699707 | 5.356481075
766.9400024 | 5.438066483
768.0499878 | 5.361123562
769.0200195 | 5.259734154
770 | 5.475046635
770.9699707 | 5.223056316
771.9400024 | 5.270402908
773.0499878 | 5.38101387
774.0200195 | 5.524913311
775 | 5.405254364
775.9699707 | 5.378057003
776.9400024 | 5.462751865
778.0499878 | 5.596134663
779.0200195 | 5.434122086
780 | 5.709982395
780.9500122 | 5.827516556
782.0499878 | 5.984278202
783.0100098 | 6.094364643
783.9699707 | 6.136814117
785.0599976 | 6.335336685
786.0200195 | 6.580728054
786.9799805 | 6.653693199
787.9400024 | 6.473183155
789.039978 | 6.313812256
790 | 6.318219185
790.9500122 | 6.19687748
792.0499878 | 6.348148823
793.0100098 | 6.086818695
793.9699707 | 5.571214199
795.0599976 | 5.265060425
796.0200195 | 5.281444073
796.9799805 | 5.253499985
797.9400024 | 4.645266533
799.039978 | 4.792082787
800 | 4.556464195
800.9400024 | 4.380481243
802.0200195 | 4.294718266
802.9699707 | 4.007997513
804.0499878 | 4.148026943
805 | 3.812335968
805.9400024 | 3.8632164
807.0200195 | 3.781808853
807.9699707 | 3.829141617
809.0499878 | 3.695707798
810 | 3.757615566
810.9500122 | 3.870578051
812.0499878 | 3.50225091
813.0100098 | 3.623929024
813.9699707 | 3.531015158
815.0599976 | 3.489485502
816.0200195 | 3.588143587
816.9799805 | 3.483873367
817.9400024 | 3.46036458
819.039978 | 3.541037321
820 | 3.425002575
820.9400024 | 3.422766924
822.0200195 | 3.358229637
822.9699707 | 3.221942663
824.0499878 | 3.242745399
825 | 3.083975554
825.9400024 | 3.149197817
827.0200195 | 3.190569878
827.9699707 | 2.955527782
829.0499878 | 3.095093966
830 | 3.200601578
831.0599976 | 3.214202404
832 | 3.176987171
833.0599976 | 3.17137146
834 | 3.055844545
835.0599976 | 3.199642658
836 | 3.288257837
837.0599976 | 3.335323095
838 | 3.303554773
839.0599976 | 3.385575294
840 | 3.514838934
840.9400024 | 3.534026623
842.0200195 | 3.509166002
842.9699707 | 3.651011229
844.0499878 | 3.77107358
845 | 3.731273651
845.9400024 | 3.699400425
847.0200195 | 3.623523235
847.9699707 | 3.885258436
849.0499878 | 3.759016514
850 | 3.812311172
851.0599976 | 3.580732346
852 | 3.736267805
853.0599976 | 3.669320822
854 | 3.545280695
855.0599976 | 3.622255802
856 | 3.326227665
857.0599976 | 3.185416937
858 | 3.255805492
859.0599976 | 3.138761044
860 | 2.967714548
861.0499878 | 2.915291071
861.9699707 | 2.969528198
863.0200195 | 2.89935112
863.9400024 | 2.958634377
865 | 2.642398357
866.0499878 | 2.903329134
866.9699707 | 2.623005152
868.0200195 | 2.538325071
868.9400024 | 2.790613413
870 | 2.563073635
871.0599976 | 2.578097105
872 | 2.456934929
873.0599976 | 2.649500847
874 | 2.666399002
875.0599976 | 2.586571932
876 | 2.674988985
877.0599976 | 2.682393551
878 | 2.472165585
879.0599976 | 2.614618063
880 | 2.774903059
881.0300293 | 2.551389694
881.9400024 | 2.464122534
882.9799805 | 2.683296919
884.0200195 | 2.484758854
885.0599976 | 2.500277758
885.9699707 | 2.525252581
887.0100098 | 2.381672144
888.0499878 | 2.69444108
888.960022 | 2.560678959
890 | 2.700080633
891.0499878 | 2.7204988
891.9699707 | 2.67781806
893.0200195 | 2.497327566
893.9400024 | 2.412951231
895 | 2.451341867
896.0499878 | 2.500553608
896.9699707 | 2.526390791
898.0200195 | 2.711392403
898.9400024 | 2.608903408
900 | 2.450440645